## IDS-VDS Characteristic (mA-mm)
VGS (V) | VDS = 0.100 V | VDS = 0.500 V | VDS = 0.900 V
-0.75 | 0.0006511 | 0.0029173 | 0.01026
-0.74 | 0.0006223 | 0.0028026 | 0.009951
-0.73 | 0.0005911 | 0.0027082 | 0.009663
-0.72 | 0.000564 | 0.0026121 | 0.00934
-0.71 | 0.00054 | 0.0024989 | 0.009052
-0.7 | 0.0005105 | 0.0024078 | 0.008725
-0.69 | 0.00049219 | 0.002306 | 0.008479
-0.68 | 0.00046822 | 0.0022133 | 0.00823
-0.67 | 0.00044436 | 0.0021244 | 0.007976
-0.66 | 0.00042805 | 0.0020583 | 0.007693
-0.65 | 0.00040907 | 0.001974 | 0.007486
-0.64 | 0.0003885 | 0.001904 | 0.007206
-0.63 | 0.00037171 | 0.0018293 | 0.006949
-0.62 | 0.00035383 | 0.0017616 | 0.006695
-0.61 | 0.00033757 | 0.001686 | 0.006552
-0.6 | 0.00031957 | 0.001626 | 0.006375
-0.59 | 0.00030689 | 0.0015658 | 0.006123
-0.58 | 0.00028972 | 0.0015071 | 0.005936
-0.57 | 0.00027512 | 0.0014445 | 0.005731
-0.56 | 0.00026135 | 0.0014029 | 0.00551
-0.55 | 0.00024945 | 0.0013464 | 0.00534
-0.54 | 0.00023825 | 0.0012939 | 0.005161
-0.53 | 0.00022583 | 0.0012328 | 0.005005
-0.52 | 0.00021457 | 0.0011937 | 0.0048467
-0.51 | 0.0002047 | 0.0011518 | 0.0046966
-0.5 | 0.00019698 | 0.0011109 | 0.0045464
-0.49 | 0.0001884 | 0.0010687 | 0.0044177
-0.48 | 0.00018186 | 0.0010327 | 0.0042897
-0.47 | 0.00017429 | 0.0010038 | 0.004185
-0.46 | 0.00017183 | 0.0009783 | 0.0041039
-0.45 | 0.00016999 | 0.0009567 | 0.0039904
-0.44 | 0.00016665 | 0.0009503 | 0.0039724
-0.43 | 0.00017101 | 0.0009456 | 0.0039411
-0.42 | 0.00017728 | 0.0009669 | 0.0039771
-0.41 | 0.00019005 | 0.000996 | 0.0040795
-0.4 | 0.00021187 | 0.0010581 | 0.0042323
-0.39 | 0.0002435 | 0.0011498 | 0.0045806
-0.38 | 0.00029095 | 0.0012897 | 0.0050519
-0.37 | 0.0003586 | 0.0015053 | 0.005835
-0.36 | 0.00045595 | 0.0018022 | 0.00684
-0.35 | 0.0006057 | 0.0022352 | 0.008382
-0.34 | 0.0007994 | 0.0028343 | 0.010575
-0.33 | 0.0010639 | 0.0036761 | 0.013632
-0.32 | 0.0014383 | 0.004848 | 0.017979
-0.31 | 0.0019586 | 0.006625 | 0.023949
-0.3 | 0.0026789 | 0.008921 | 0.032636
-0.29 | 0.0036632 | 0.01209 | 0.044442
-0.28 | 0.0050353 | 0.016469 | 0.06072
-0.27 | 0.007225 | 0.02249 | 0.08368
-0.26 | 0.009895 | 0.030803 | 0.11482
-0.25 | 0.013445 | 0.042205 | 0.157
-0.24 | 0.018382 | 0.05794 | 0.21622
-0.23 | 0.025176 | 0.0792 | 0.29429
-0.22 | 0.034406 | 0.10768 | 0.40067
-0.21 | 0.046842 | 0.14591 | 0.54527
-0.2 | 0.06503 | 0.19803 | 0.739
-0.19 | 0.08818 | 0.26881 | 0.998
-0.18 | 0.11951 | 0.36458 | 1.3462
-0.17 | 0.16166 | 0.49062 | 1.7978
-0.16 | 0.21826 | 0.661 | 2.3803
-0.15 | 0.29348 | 0.8786 | 3.1436
-0.14 | 0.3954 | 1.1757 | 4.1213
-0.13 | 0.52802 | 1.5623 | 5.3635
-0.12 | 0.7065 | 2.0538 | 6.908
-0.11 | 0.9372 | 2.6944 | 8.753
-0.1 | 1.2466 | 3.5059 | 10.977
-0.09 | 1.6431 | 4.5698 | 13.721
-0.08 | 2.151 | 5.844 | 16.805
-0.07 | 2.8084 | 7.467 | 20.422
-0.06 | 3.6113 | 9.371 | 24.556
-0.05 | 4.6372 | 11.738 | 29.177
-0.04 | 5.844 | 14.542 | 34.275
-0.03 | 7.34 | 17.779 | 39.977
-0.02 | 9.146 | 21.479 | 46.032
-0.01 | 11.276 | 25.762 | 52.669
0 | 13.749 | 30.589 | 60.01
0.01 | 16.534 | 35.89 | 67.63
0.02 | 19.673 | 41.638 | 75.42
0.03 | 23.161 | 47.884 | 83.96
0.04 | 27.016 | 54.755 | 92.73
0.05 | 31.118 | 61.83 | 101.9
0.06 | 35.473 | 69.55 | 111.32
0.07 | 40.095 | 77.6 | 121.06
0.08 | 44.835 | 86.09 | 131.24
0.09 | 49.746 | 94.76 | 141.56
0.1 | 54.786 | 103.85 | 152.03
0.11 | 59.72 | 113.24 | 162.93
0.12 | 64.82 | 122.84 | 173.85
0.13 | 69.97 | 132.74 | 185.06
0.14 | 74.99 | 142.7 | 196.29
0.15 | 79.79 | 152.98 | 207.69
0.16 | 84.49 | 163.51 | 219.22
0.17 | 89.06 | 174.05 | 230.82
0.18 | 93.52 | 184.83 | 242.61
0.19 | 98 | 195.48 | 254.35
0.2 | 102.1 | 206.48 | 266.11
0.21 | 105.96 | 217.67 | 278.04
0.22 | 109.54 | 228.73 | 290.02
0.23 | 112.94 | 239.95 | 301.94
0.24 | 116.43 | 250.93 | 313.92
0.25 | 119.68 | 262.29 | 326.04
0.26 | 122.72 | 273.47 | 337.74
0.27 | 125.5 | 284.73 | 349.84
0.28 | 127.87 | 295.87 | 361.61
0.29 | 130.34 | 306.96 | 373.46
0.3 | 132.7 | 318.15 | 385.23
0.31 | 134.98 | 329.34 | 396.82
0.32 | 137.19 | 340.24 | 408.42
0.33 | 139.11 | 351.06 | 420.04
0.34 | 140.63 | 361.9 | 431.48
0.35 | 142.34 | 372.62 | 442.65
0.36 | 144.1 | 383.2 | 453.89
0.37 | 145.72 | 393.77 | 465.07
0.38 | 147.01 | 404.03 | 475.96
0.39 | 148.15 | 414.23 | 486.88
0.4 | 149.5 | 424.07 | 497.26
0.41 | 150.88 | 433.97 | 507.87
0.42 | 151.84 | 443.61 | 518.24
0.43 | 152.77 | 453.01 | 528.37
0.44 | 153.61 | 462.14 | 538.36
0.45 | 154.74 | 471.02 | 548.06
0.46 | 155.76 | 479.84 | 557.74
0.47 | 156.55 | 488.26 | 567.06
0.48 | 157.11 | 496.5 | 576
0.49 | 157.89 | 504.38 | 585
0.5 | 158.97 | 512.09 | 593.8

## Tranconductance (mS-mm)
VGS (V) | VDS = 0.100 V | VDS = 0.500 V | VDS = 0.900 V
-0.75 | -0.00288 | -0.01147 | -0.0309
-0.74 | -0.003 | -0.010455 | -0.02985
-0.73 | -0.002915 | -0.009525 | -0.03055
-0.72 | -0.002555 | -0.010465 | -0.03055
-0.71 | -0.002675 | -0.010215 | -0.03075
-0.7 | -0.0023905 | -0.009645 | -0.02865
-0.69 | -0.002114 | -0.009725 | -0.02475
-0.68 | -0.0023915 | -0.00908 | -0.02515
-0.67 | -0.0020085 | -0.00775 | -0.02685
-0.66 | -0.0017645 | -0.00752 | -0.0245
-0.65 | -0.0019775 | -0.007715 | -0.02435
-0.64 | -0.001868 | -0.007235 | -0.02685
-0.63 | -0.0017335 | -0.00712 | -0.02555
-0.62 | -0.001707 | -0.007165 | -0.01985
-0.61 | -0.001713 | -0.00678 | -0.016
-0.6 | -0.001534 | -0.00601 | -0.02145
-0.59 | -0.0014925 | -0.005945 | -0.02195
-0.58 | -0.0015885 | -0.006065 | -0.0196
-0.57 | -0.0014185 | -0.00521 | -0.0213
-0.56 | -0.0012835 | -0.004905 | -0.01955
-0.55 | -0.001155 | -0.00545 | -0.01745
-0.54 | -0.001181 | -0.00568 | -0.01675
-0.53 | -0.001184 | -0.00501 | -0.015715
-0.52 | -0.0010565 | -0.00405 | -0.01542
-0.51 | -0.0008795 | -0.00414 | -0.015015
-0.5 | -0.000815 | -0.004155 | -0.013945
-0.49 | -0.000756 | -0.00391 | -0.012835
-0.48 | -0.0007055 | -0.003245 | -0.011635
-0.47 | -0.0005015 | -0.00272 | -0.00929
-0.46 | -0.000215 | -0.002355 | -0.00973
-0.45 | -0.000259 | -0.0014 | -0.006575
-0.44 | 5.1e-05 | -0.000555 | -0.002465
-0.43 | 0.0005315 | 0.00083 | 0.000235
-0.42 | 0.000952 | 0.00252 | 0.00692
-0.41 | 0.0017295 | 0.00456 | 0.01276
-0.4 | 0.0026725 | 0.00769 | 0.025055
-0.39 | 0.003954 | 0.01158 | 0.04098
-0.38 | 0.005755 | 0.017775 | 0.06272
-0.37 | 0.00825 | 0.025625 | 0.089405
-0.36 | 0.012355 | 0.036495 | 0.12735
-0.35 | 0.0171725 | 0.051605 | 0.18675
-0.34 | 0.02291 | 0.072045 | 0.2625
-0.33 | 0.031945 | 0.100685 | 0.3702
-0.32 | 0.044735 | 0.147445 | 0.51585
-0.31 | 0.06203 | 0.20365 | 0.73285
-0.3 | 0.08523 | 0.27325 | 1.02465
-0.29 | 0.11782 | 0.3774 | 1.4042
-0.28 | 0.17809 | 0.52 | 1.9619
-0.27 | 0.242985 | 0.7167 | 2.705
-0.26 | 0.311 | 0.98575 | 3.666
-0.25 | 0.42435 | 1.35685 | 5.07
-0.24 | 0.58655 | 1.84975 | 6.8645
-0.23 | 0.8012 | 2.487 | 9.2225
-0.22 | 1.0833 | 3.3355 | 12.549
-0.21 | 1.5312 | 4.5175 | 16.9165
-0.2 | 2.0669 | 6.145 | 22.6365
-0.19 | 2.724 | 8.3275 | 30.36
-0.18 | 3.674 | 11.0905 | 39.99
-0.17 | 4.9375 | 14.821 | 51.705
-0.16 | 6.591 | 19.399 | 67.29
-0.15 | 8.857 | 25.735 | 87.05
-0.14 | 11.727 | 34.185 | 110.995
-0.13 | 15.555 | 43.905 | 139.335
-0.12 | 20.459 | 56.605 | 169.475
-0.11 | 27.005 | 72.605 | 203.45
-0.1 | 35.295 | 93.77 | 248.4
-0.09 | 45.22 | 116.905 | 291.4
-0.08 | 58.265 | 144.86 | 335.05
-0.07 | 73.015 | 176.35 | 387.55
-0.06 | 91.44 | 213.55 | 437.75
-0.05 | 111.635 | 258.55 | 485.95
-0.04 | 135.14 | 302.05 | 540
-0.03 | 165.1 | 346.85 | 587.85
-0.02 | 196.8 | 399.15 | 634.6
-0.01 | 230.15 | 455.5 | 698.9
0 | 262.9 | 506.4 | 748.05
0.01 | 296.2 | 552.45 | 770.5
0.02 | 331.35 | 599.7 | 816.5
0.03 | 367.15 | 655.85 | 865.5
0.04 | 397.85 | 697.3 | 897
0.05 | 422.85 | 739.75 | 929.5
0.06 | 448.85 | 788.5 | 958
0.07 | 468.1 | 827 | 996
0.08 | 482.55 | 858 | 1025
0.09 | 497.55 | 888 | 1039.5
0.1 | 498.7 | 924 | 1068.5
0.11 | 501.7 | 949.5 | 1091
0.12 | 512.5 | 975 | 1106.5
0.13 | 508.5 | 993 | 1122
0.14 | 491 | 1012 | 1131.5
0.15 | 475 | 1040.5 | 1146.5
0.16 | 463.5 | 1053.5 | 1156.5
0.17 | 451.5 | 1066 | 1169.5
0.18 | 447 | 1071.5 | 1176.5
0.19 | 429 | 1082.5 | 1175
0.2 | 398 | 1109.5 | 1184.5
0.21 | 372 | 1112.5 | 1195.5
0.22 | 349 | 1114 | 1195
0.23 | 344.5 | 1110 | 1195
0.24 | 337 | 1117 | 1205
0.25 | 314.5 | 1127 | 1191
0.26 | 291 | 1122 | 1190
0.27 | 257.5 | 1120 | 1193.5
0.28 | 242 | 1111.5 | 1181
0.29 | 241.5 | 1114 | 1181
0.3 | 232 | 1119 | 1168
0.31 | 224.5 | 1104.5 | 1159.5
0.32 | 206.5 | 1086 | 1161
0.33 | 172 | 1083 | 1153
0.34 | 161.5 | 1078 | 1130.5
0.35 | 173.5 | 1065 | 1120.5
0.36 | 169 | 1057.5 | 1121
0.37 | 145.5 | 1041.5 | 1103.5
0.38 | 121.5 | 1023 | 1090.5
0.39 | 124.5 | 1002 | 1065
0.4 | 136.5 | 987 | 1049.5
0.41 | 117 | 977 | 1049
0.42 | 94.5 | 952 | 1025
0.43 | 88.5 | 926.5 | 1006
0.44 | 98.5 | 900.5 | 984.5
0.45 | 107.5 | 885 | 969
0.46 | 90.5 | 862 | 950
0.47 | 67.5 | 833 | 913
0.48 | 67 | 806 | 897
0.49 | 93 | 779.5 | 890
0.5 | 108 | 771 | 880