## IDS-VDS Characteristic (mA-mm)
VGS (V) | VDS = 0.100 V | VDS = 0.500 V | VDS = 0.900 V
-0.75 | 0.0006417 | 0.0029233 | 0.010311
-0.74 | 0.0006086 | 0.0028195 | 0.010022
-0.73 | 0.0005791 | 0.002706 | 0.009694
-0.72 | 0.0005512 | 0.0026102 | 0.009445
-0.71 | 0.0005251 | 0.0025254 | 0.009052
-0.7 | 0.00049803 | 0.002417 | 0.008828
-0.69 | 0.00047471 | 0.0023361 | 0.008512
-0.68 | 0.00045353 | 0.0022524 | 0.008258
-0.67 | 0.00043509 | 0.0021585 | 0.007991
-0.66 | 0.00041338 | 0.00207 | 0.007741
-0.65 | 0.00039381 | 0.00199 | 0.007494
-0.64 | 0.0003757 | 0.0019271 | 0.007261
-0.63 | 0.00035627 | 0.0018491 | 0.007026
-0.62 | 0.00033989 | 0.0017747 | 0.006856
-0.61 | 0.00032131 | 0.0016978 | 0.006593
-0.6 | 0.00030935 | 0.0016311 | 0.006371
-0.59 | 0.0002929 | 0.0015709 | 0.006157
-0.58 | 0.00028056 | 0.0015122 | 0.005967
-0.57 | 0.00026568 | 0.0014593 | 0.005779
-0.56 | 0.00025492 | 0.0013964 | 0.005603
-0.55 | 0.00024164 | 0.0013388 | 0.005425
-0.54 | 0.00022933 | 0.0012889 | 0.005241
-0.53 | 0.00021722 | 0.0012437 | 0.00505
-0.52 | 0.00020816 | 0.0011965 | 0.0048734
-0.51 | 0.00019773 | 0.0011447 | 0.0047296
-0.5 | 0.00018989 | 0.0011032 | 0.0045819
-0.49 | 0.00018153 | 0.0010627 | 0.0044349
-0.48 | 0.00017312 | 0.0010357 | 0.0043018
-0.47 | 0.00016761 | 0.0010034 | 0.0041809
-0.46 | 0.00016342 | 0.0009853 | 0.0040841
-0.45 | 0.00016104 | 0.0009584 | 0.0040344
-0.44 | 0.00016271 | 0.0009427 | 0.0039674
-0.43 | 0.00016619 | 0.0009435 | 0.0039545
-0.42 | 0.000175 | 0.0009585 | 0.0040244
-0.41 | 0.00018795 | 0.0009996 | 0.0041145
-0.4 | 0.00021087 | 0.001063 | 0.0043214
-0.39 | 0.00024491 | 0.0011593 | 0.0046652
-0.38 | 0.00029387 | 0.0013086 | 0.0051374
-0.37 | 0.0003651 | 0.0015308 | 0.005942
-0.36 | 0.00046647 | 0.0018401 | 0.007009
-0.35 | 0.0006348 | 0.002292 | 0.008556
-0.34 | 0.0008413 | 0.0029197 | 0.010851
-0.33 | 0.0011232 | 0.0037903 | 0.014006
-0.32 | 0.001514 | 0.0050135 | 0.018515
-0.31 | 0.002059 | 0.006846 | 0.024732
-0.3 | 0.0028131 | 0.009226 | 0.033621
-0.29 | 0.0038618 | 0.012498 | 0.045799
-0.28 | 0.0052946 | 0.01701 | 0.06269
-0.27 | 0.007516 | 0.02321 | 0.08606
-0.26 | 0.010283 | 0.031828 | 0.11849
-0.25 | 0.014046 | 0.043549 | 0.16166
-0.24 | 0.0192 | 0.06036 | 0.22157
-0.23 | 0.0263 | 0.08191 | 0.30244
-0.22 | 0.03579 | 0.11153 | 0.41258
-0.21 | 0.048872 | 0.15165 | 0.56131
-0.2 | 0.06746 | 0.20586 | 0.7626
-0.19 | 0.092 | 0.27935 | 1.0285
-0.18 | 0.1244 | 0.37813 | 1.3797
-0.17 | 0.16843 | 0.5065 | 1.843
-0.16 | 0.22722 | 0.6811 | 2.4548
-0.15 | 0.30548 | 0.912 | 3.2264
-0.14 | 0.41138 | 1.2158 | 4.2338
-0.13 | 0.5517 | 1.6136 | 5.485
-0.12 | 0.7347 | 2.1282 | 7.055
-0.11 | 0.9773 | 2.7789 | 8.953
-0.1 | 1.2945 | 3.6234 | 11.243
-0.09 | 1.7071 | 4.7045 | 13.987
-0.08 | 2.2386 | 6.05 | 17.156
-0.07 | 2.9002 | 7.645 | 20.795
-0.06 | 3.7441 | 9.646 | 24.989
-0.05 | 4.7976 | 12.031 | 29.708
-0.04 | 6.029 | 14.873 | 34.845
-0.03 | 7.585 | 18.206 | 40.503
-0.02 | 9.422 | 21.944 | 46.756
-0.01 | 11.593 | 26.301 | 53.452
0 | 14.108 | 31.17 | 60.71
0.01 | 16.96 | 36.578 | 68.39
0.02 | 20.099 | 42.294 | 76.35
0.03 | 23.684 | 48.798 | 84.94
0.04 | 27.515 | 55.617 | 93.73
0.05 | 31.631 | 62.87 | 102.92
0.06 | 36.069 | 70.55 | 112.52
0.07 | 40.707 | 78.69 | 122.22
0.08 | 45.514 | 87.25 | 132.44
0.09 | 50.414 | 95.91 | 142.74
0.1 | 55.411 | 105.07 | 153.34
0.11 | 60.35 | 114.44 | 164.21
0.12 | 65.49 | 124.22 | 175.29
0.13 | 70.6 | 134.04 | 186.49
0.14 | 75.62 | 144.19 | 197.83
0.15 | 80.47 | 154.47 | 209.33
0.16 | 85.18 | 165 | 220.84
0.17 | 89.79 | 175.71 | 232.54
0.18 | 94.31 | 186.25 | 244.37
0.19 | 98.55 | 197.33 | 256.23
0.2 | 102.71 | 208.25 | 268.14
0.21 | 106.55 | 219.44 | 279.99
0.22 | 110.23 | 230.74 | 292.03
0.23 | 113.8 | 241.72 | 303.97
0.24 | 117.11 | 252.97 | 315.99
0.25 | 120.25 | 264.36 | 328.18
0.26 | 123.31 | 275.59 | 339.93
0.27 | 126.03 | 286.75 | 351.94
0.28 | 128.69 | 297.98 | 363.8
0.29 | 131.04 | 309.2 | 375.72
0.3 | 133.44 | 320.46 | 387.55
0.31 | 135.56 | 331.49 | 399.3
0.32 | 137.83 | 342.42 | 410.93
0.33 | 139.64 | 353.46 | 422.51
0.34 | 141.37 | 364.32 | 433.99
0.35 | 143.08 | 375.06 | 445.19
0.36 | 144.73 | 385.72 | 456.45
0.37 | 146.44 | 396.13 | 467.71
0.38 | 147.67 | 406.49 | 478.63
0.39 | 148.86 | 416.68 | 489.54
0.4 | 150.15 | 426.61 | 500
0.41 | 151.38 | 436.41 | 510.57
0.42 | 152.6 | 446.12 | 521.07
0.43 | 153.37 | 455.52 | 531.17
0.44 | 154.37 | 464.75 | 541.16
0.45 | 155.33 | 473.67 | 550.88
0.46 | 156.47 | 482.37 | 560.54
0.47 | 157.15 | 490.94 | 569.98
0.48 | 157.93 | 499.16 | 578.6
0.49 | 158.64 | 507.08 | 588
0.5 | 159.55 | 514.77 | 596.5

## Tranconductance (mS-mm)
VGS (V) | VDS = 0.100 V | VDS = 0.500 V | VDS = 0.900 V
-0.75 | -0.00331 | -0.01038 | -0.0289
-0.74 | -0.00313 | -0.010865 | -0.03085
-0.73 | -0.00287 | -0.010465 | -0.02885
-0.72 | -0.0027 | -0.00903 | -0.0321
-0.71 | -0.0026585 | -0.00966 | -0.03085
-0.7 | -0.0025195 | -0.009465 | -0.027
-0.69 | -0.002225 | -0.00823 | -0.0285
-0.68 | -0.001981 | -0.00888 | -0.02605
-0.67 | -0.0020075 | -0.00912 | -0.02585
-0.66 | -0.002064 | -0.008425 | -0.02485
-0.65 | -0.001884 | -0.007145 | -0.024
-0.64 | -0.001877 | -0.007045 | -0.0234
-0.63 | -0.0017905 | -0.00762 | -0.02025
-0.62 | -0.001748 | -0.007565 | -0.02165
-0.61 | -0.001527 | -0.00718 | -0.02425
-0.6 | -0.0014205 | -0.006345 | -0.0218
-0.59 | -0.0014395 | -0.005945 | -0.0202
-0.58 | -0.001361 | -0.00558 | -0.0189
-0.57 | -0.001282 | -0.00579 | -0.0182
-0.56 | -0.001202 | -0.006025 | -0.0177
-0.55 | -0.0012795 | -0.005375 | -0.0181
-0.54 | -0.001221 | -0.004755 | -0.01875
-0.53 | -0.0010585 | -0.00462 | -0.01838
-0.52 | -0.0009745 | -0.00495 | -0.01602
-0.51 | -0.0009135 | -0.004665 | -0.014575
-0.5 | -0.00081 | -0.0041 | -0.014735
-0.49 | -0.0008385 | -0.003375 | -0.014005
-0.48 | -0.000696 | -0.002965 | -0.0127
-0.47 | -0.000485 | -0.00252 | -0.010885
-0.46 | -0.0003285 | -0.00225 | -0.007325
-0.45 | -3.55e-05 | -0.00213 | -0.005835
-0.44 | 0.0002575 | -0.000745 | -0.003995
-0.43 | 0.0006145 | 0.00079 | 0.00285
-0.42 | 0.001088 | 0.002805 | 0.008
-0.41 | 0.0017935 | 0.005225 | 0.01485
-0.4 | 0.002848 | 0.007985 | 0.027535
-0.39 | 0.00415 | 0.01228 | 0.0408
-0.38 | 0.0060095 | 0.018575 | 0.06384
-0.37 | 0.00863 | 0.026575 | 0.09358
-0.36 | 0.013485 | 0.03806 | 0.1307
-0.35 | 0.0187415 | 0.05398 | 0.1921
-0.34 | 0.02442 | 0.074915 | 0.2725
-0.33 | 0.033635 | 0.10469 | 0.3832
-0.32 | 0.04679 | 0.152785 | 0.5363
-0.31 | 0.064955 | 0.210625 | 0.7553
-0.3 | 0.09014 | 0.2826 | 1.05335
-0.29 | 0.124075 | 0.3892 | 1.45345
-0.28 | 0.18271 | 0.5356 | 2.01305
-0.27 | 0.24942 | 0.7409 | 2.79
-0.26 | 0.3265 | 1.01695 | 3.78
-0.25 | 0.44585 | 1.4266 | 5.154
-0.24 | 0.6127 | 1.91805 | 7.039
-0.23 | 0.8295 | 2.5585 | 9.5505
-0.22 | 1.1286 | 3.487 | 12.9435
-0.21 | 1.5835 | 4.7165 | 17.501
-0.2 | 2.1564 | 6.385 | 23.3595
-0.19 | 2.847 | 8.6135 | 30.855
-0.18 | 3.8215 | 11.3575 | 40.725
-0.17 | 5.141 | 15.1485 | 53.755
-0.16 | 6.8525 | 20.275 | 69.17
-0.15 | 9.208 | 26.735 | 88.95
-0.14 | 12.311 | 35.08 | 112.93
-0.13 | 16.166 | 45.62 | 141.06
-0.12 | 21.28 | 58.265 | 173.4
-0.11 | 27.99 | 74.76 | 209.4
-0.1 | 36.49 | 96.28 | 251.7
-0.09 | 47.205 | 121.33 | 295.65
-0.08 | 59.655 | 147.025 | 340.4
-0.07 | 75.275 | 179.8 | 391.65
-0.06 | 94.87 | 219.3 | 445.65
-0.05 | 114.245 | 261.35 | 492.8
-0.04 | 139.37 | 308.75 | 539.75
-0.03 | 169.65 | 353.55 | 595.55
-0.02 | 200.4 | 404.75 | 647.45
-0.01 | 234.3 | 461.3 | 697.7
0 | 268.35 | 513.85 | 746.9
0.01 | 299.55 | 556.2 | 782
0.02 | 336.2 | 611 | 827.5
0.03 | 370.8 | 666.15 | 869
0.04 | 397.35 | 703.6 | 899
0.05 | 427.7 | 746.65 | 939.5
0.06 | 453.8 | 791 | 965
0.07 | 472.25 | 835 | 996
0.08 | 485.35 | 861 | 1026
0.09 | 494.85 | 891 | 1045
0.1 | 496.8 | 926.5 | 1073.5
0.11 | 503.95 | 957.5 | 1097.5
0.12 | 512.5 | 980 | 1114
0.13 | 506.5 | 998.5 | 1127
0.14 | 493.5 | 1021.5 | 1142
0.15 | 478 | 1040.5 | 1150.5
0.16 | 466 | 1062 | 1160.5
0.17 | 456.5 | 1062.5 | 1176.5
0.18 | 438 | 1081 | 1184.5
0.19 | 420 | 1100 | 1188.5
0.2 | 400 | 1105.5 | 1188
0.21 | 376 | 1124.5 | 1194.5
0.22 | 362.5 | 1114 | 1199
0.23 | 344 | 1111.5 | 1198
0.24 | 322.5 | 1132 | 1210.5
0.25 | 310 | 1131 | 1197
0.26 | 289 | 1119.5 | 1188
0.27 | 269 | 1119.5 | 1193.5
0.28 | 250.5 | 1122.5 | 1189
0.29 | 237.5 | 1124 | 1187.5
0.3 | 226 | 1114.5 | 1179
0.31 | 219.5 | 1098 | 1169
0.32 | 204 | 1098.5 | 1160.5
0.33 | 177 | 1095 | 1153
0.34 | 172 | 1080 | 1134
0.35 | 168 | 1070 | 1123
0.36 | 168 | 1053.5 | 1126
0.37 | 147 | 1038.5 | 1109
0.38 | 121 | 1027.5 | 1091.5
0.39 | 124 | 1006 | 1068.5
0.4 | 126 | 986.5 | 1051.5
0.41 | 122.5 | 975.5 | 1053.5
0.42 | 99.5 | 955.5 | 1030
0.43 | 88.5 | 931.5 | 1004.5
0.44 | 98 | 907.5 | 985.5
0.45 | 105 | 881 | 969
0.46 | 91 | 863.5 | 955
0.47 | 73 | 839.5 | 903
0.48 | 74.5 | 807 | 901
0.49 | 81 | 780.5 | 895
0.5 | 91 | 769 | 850