## IDS-VDS Characteristic (mA-mm)
VGS (V) | VDS = 0.100 V | VDS = 0.500 V | VDS = 0.900 V
-0.75 | 0.0006359 | 0.00281 | 0.00966
-0.74 | 0.0006066 | 0.0027061 | 0.009358
-0.73 | 0.0005805 | 0.0026252 | 0.00901
-0.72 | 0.0005555 | 0.0025126 | 0.008819
-0.71 | 0.0005275 | 0.0024132 | 0.00852
-0.7 | 0.0005087 | 0.0023439 | 0.008292
-0.69 | 0.00048338 | 0.0022537 | 0.008042
-0.68 | 0.00045957 | 0.0021642 | 0.007774
-0.67 | 0.00043956 | 0.0020818 | 0.007545
-0.66 | 0.00042016 | 0.0020087 | 0.007285
-0.65 | 0.00039971 | 0.0019251 | 0.007088
-0.64 | 0.0003795 | 0.0018646 | 0.006844
-0.63 | 0.00036094 | 0.0018051 | 0.006634
-0.62 | 0.00034162 | 0.0017178 | 0.006383
-0.61 | 0.00032695 | 0.0016651 | 0.006203
-0.6 | 0.00031026 | 0.0016041 | 0.006008
-0.59 | 0.0002952 | 0.0015357 | 0.005833
-0.58 | 0.0002818 | 0.0014779 | 0.005622
-0.57 | 0.00026866 | 0.0014172 | 0.005454
-0.56 | 0.00025596 | 0.0013729 | 0.005268
-0.55 | 0.00024569 | 0.0013208 | 0.005119
-0.54 | 0.00023474 | 0.0012692 | 0.0049398
-0.53 | 0.00022198 | 0.0012191 | 0.0047563
-0.52 | 0.00021272 | 0.0011754 | 0.0045751
-0.51 | 0.00020116 | 0.001137 | 0.0044664
-0.5 | 0.00019305 | 0.0010918 | 0.0043138
-0.49 | 0.00018643 | 0.0010551 | 0.0041853
-0.48 | 0.00017782 | 0.0010313 | 0.0040721
-0.47 | 0.00017289 | 0.0009996 | 0.0040037
-0.46 | 0.00016917 | 0.0009763 | 0.0039174
-0.45 | 0.00016688 | 0.0009582 | 0.0038324
-0.44 | 0.00016813 | 0.0009554 | 0.0038009
-0.43 | 0.000172 | 0.0009521 | 0.0038359
-0.42 | 0.0001811 | 0.0009746 | 0.0039019
-0.41 | 0.00019636 | 0.0010202 | 0.0040464
-0.4 | 0.00022107 | 0.0010892 | 0.0042604
-0.39 | 0.00025879 | 0.001195 | 0.0046455
-0.38 | 0.00031239 | 0.001361 | 0.0052238
-0.37 | 0.00038814 | 0.0015892 | 0.006126
-0.36 | 0.0004978 | 0.0019346 | 0.007328
-0.35 | 0.0006762 | 0.0024115 | 0.009021
-0.34 | 0.0008962 | 0.0030918 | 0.011489
-0.33 | 0.0011981 | 0.0040291 | 0.014976
-0.32 | 0.0016197 | 0.0053328 | 0.019916
-0.31 | 0.0021908 | 0.007309 | 0.02683
-0.3 | 0.002999 | 0.009881 | 0.036281
-0.29 | 0.004098 | 0.013335 | 0.04966
-0.28 | 0.0056273 | 0.018213 | 0.06823
-0.27 | 0.007963 | 0.024888 | 0.09336
-0.26 | 0.010874 | 0.033975 | 0.12794
-0.25 | 0.014858 | 0.046534 | 0.17523
-0.24 | 0.020347 | 0.06431 | 0.23992
-0.23 | 0.027822 | 0.08809 | 0.32846
-0.22 | 0.037925 | 0.11877 | 0.44638
-0.21 | 0.051621 | 0.16211 | 0.6049
-0.2 | 0.07135 | 0.22023 | 0.8183
-0.19 | 0.09668 | 0.29731 | 1.1034
-0.18 | 0.13162 | 0.40254 | 1.4807
-0.17 | 0.17757 | 0.53949 | 1.9849
-0.16 | 0.2396 | 0.7233 | 2.61
-0.15 | 0.32213 | 0.9652 | 3.435
-0.14 | 0.4339 | 1.2854 | 4.4917
-0.13 | 0.5782 | 1.7028 | 5.814
-0.12 | 0.7716 | 2.2362 | 7.435
-0.11 | 1.0234 | 2.928 | 9.454
-0.1 | 1.3564 | 3.8007 | 11.756
-0.09 | 1.7827 | 4.934 | 14.606
-0.08 | 2.3328 | 6.305 | 17.896
-0.07 | 3.0286 | 8.003 | 21.588
-0.06 | 3.8922 | 10.013 | 25.844
-0.05 | 4.9806 | 12.495 | 30.685
-0.04 | 6.255 | 15.382 | 35.863
-0.03 | 7.843 | 18.747 | 41.684
-0.02 | 9.72 | 22.672 | 47.944
-0.01 | 11.949 | 26.954 | 54.607
0 | 14.474 | 31.919 | 61.95
0.01 | 17.403 | 37.362 | 69.61
0.02 | 20.595 | 43.199 | 77.59
0.03 | 24.161 | 49.509 | 86.14
0.04 | 28.016 | 56.511 | 94.92
0.05 | 32.171 | 63.55 | 103.96
0.06 | 36.565 | 71.37 | 113.6
0.07 | 41.23 | 79.6 | 123.43
0.08 | 46.011 | 87.97 | 133.49
0.09 | 50.912 | 96.8 | 143.86
0.1 | 55.932 | 105.74 | 154.21
0.11 | 60.87 | 115.2 | 165.01
0.12 | 66.04 | 124.83 | 175.99
0.13 | 70.95 | 134.7 | 187.1
0.14 | 75.8 | 144.76 | 198.36
0.15 | 80.57 | 154.92 | 209.61
0.16 | 85.34 | 165.41 | 221.18
0.17 | 89.97 | 175.99 | 232.78
0.18 | 94.38 | 186.59 | 244.39
0.19 | 98.53 | 197.23 | 256
0.2 | 102.43 | 208.21 | 267.86
0.21 | 106.23 | 219.33 | 279.71
0.22 | 109.9 | 230.33 | 291.58
0.23 | 113.39 | 241.58 | 303.49
0.24 | 116.83 | 252.39 | 315.13
0.25 | 119.92 | 263.69 | 327.22
0.26 | 122.7 | 274.81 | 339.07
0.27 | 125.34 | 285.96 | 350.79
0.28 | 127.81 | 297.07 | 362.59
0.29 | 130.38 | 308.08 | 374.13
0.3 | 133.02 | 319.22 | 386.03
0.31 | 134.99 | 330.19 | 397.57
0.32 | 136.8 | 341.04 | 409.08
0.33 | 138.52 | 351.82 | 420.49
0.34 | 140.24 | 362.58 | 431.81
0.35 | 142.32 | 373.17 | 443
0.36 | 143.72 | 383.65 | 454.17
0.37 | 145.06 | 394.14 | 465.12
0.38 | 146.27 | 404.27 | 475.89
0.39 | 147.71 | 414.38 | 486.67
0.4 | 149.25 | 424.17 | 497.2
0.41 | 150.29 | 433.82 | 507.66
0.42 | 151 | 443.51 | 518.03
0.43 | 152 | 452.78 | 527.93
0.44 | 153.49 | 461.87 | 537.86
0.45 | 154.37 | 470.66 | 547.55
0.46 | 154.99 | 479.39 | 557.2
0.47 | 155.56 | 487.75 | 566.42
0.48 | 156.33 | 495.97 | 575
0.49 | 157.69 | 503.73 | 584.4
0.5 | 158.05 | 511.35 | 593

## Tranconductance (mS-mm)
VGS (V) | VDS = 0.100 V | VDS = 0.500 V | VDS = 0.900 V
-0.75 | -0.00293 | -0.01039 | -0.0302
-0.74 | -0.00277 | -0.00924 | -0.0325
-0.73 | -0.002555 | -0.009675 | -0.02695
-0.72 | -0.00265 | -0.0106 | -0.0245
-0.71 | -0.00234 | -0.008435 | -0.02635
-0.7 | -0.002206 | -0.007975 | -0.0239
-0.69 | -0.0024565 | -0.008985 | -0.0259
-0.68 | -0.002191 | -0.008595 | -0.02485
-0.67 | -0.0019705 | -0.007775 | -0.02445
-0.66 | -0.0019925 | -0.007835 | -0.02285
-0.65 | -0.002033 | -0.007205 | -0.02205
-0.64 | -0.0019385 | -0.006 | -0.0227
-0.63 | -0.001894 | -0.00734 | -0.02305
-0.62 | -0.0016995 | -0.007 | -0.02155
-0.61 | -0.001568 | -0.005685 | -0.01875
-0.6 | -0.0015875 | -0.00647 | -0.0185
-0.59 | -0.001423 | -0.00631 | -0.0193
-0.58 | -0.001327 | -0.005925 | -0.01895
-0.57 | -0.001292 | -0.00525 | -0.0177
-0.56 | -0.0011485 | -0.00482 | -0.01675
-0.55 | -0.001061 | -0.005185 | -0.01641
-0.54 | -0.0011855 | -0.005085 | -0.018135
-0.53 | -0.001101 | -0.00469 | -0.018235
-0.52 | -0.001041 | -0.004105 | -0.014495
-0.51 | -0.0009835 | -0.00418 | -0.013065
-0.5 | -0.0007365 | -0.004095 | -0.014055
-0.49 | -0.0007615 | -0.003025 | -0.012085
-0.48 | -0.000677 | -0.002775 | -0.00908
-0.47 | -0.0004325 | -0.00275 | -0.007735
-0.46 | -0.0003005 | -0.00207 | -0.008565
-0.45 | -5.2e-05 | -0.001045 | -0.005825
-0.44 | 0.000256 | -0.000305 | 0.000175
-0.43 | 0.0006485 | 0.00096 | 0.00505
-0.42 | 0.001218 | 0.003405 | 0.010525
-0.41 | 0.0019985 | 0.00573 | 0.017925
-0.4 | 0.0031215 | 0.00874 | 0.029955
-0.39 | 0.004566 | 0.01359 | 0.04817
-0.38 | 0.0064675 | 0.01971 | 0.074025
-0.37 | 0.0092705 | 0.02868 | 0.10521
-0.36 | 0.014403 | 0.041115 | 0.14475
-0.35 | 0.01992 | 0.05786 | 0.20805
-0.34 | 0.026095 | 0.08088 | 0.29775
-0.33 | 0.036175 | 0.11205 | 0.42135
-0.32 | 0.049635 | 0.163995 | 0.5927
-0.31 | 0.068965 | 0.22741 | 0.81825
-0.3 | 0.09536 | 0.3013 | 1.1415
-0.29 | 0.131415 | 0.4166 | 1.59745
-0.28 | 0.19325 | 0.57765 | 2.185
-0.27 | 0.262335 | 0.7881 | 2.9855
-0.26 | 0.34475 | 1.0823 | 4.0935
-0.25 | 0.47365 | 1.51675 | 5.599
-0.24 | 0.6482 | 2.0778 | 7.6615
-0.23 | 0.8789 | 2.723 | 10.323
-0.22 | 1.18995 | 3.701 | 13.822
-0.21 | 1.67125 | 5.073 | 18.596
-0.2 | 2.25295 | 6.76 | 24.925
-0.19 | 3.0135 | 9.1155 | 33.12
-0.18 | 4.0445 | 12.109 | 44.075
-0.17 | 5.399 | 16.038 | 56.465
-0.16 | 7.228 | 21.2855 | 72.505
-0.15 | 9.715 | 28.105 | 94.085
-0.14 | 12.8035 | 36.88 | 118.95
-0.13 | 16.885 | 47.54 | 147.165
-0.12 | 22.26 | 61.26 | 182
-0.11 | 29.24 | 78.225 | 216.05
-0.1 | 37.965 | 100.3 | 257.6
-0.09 | 48.82 | 125.215 | 307
-0.08 | 62.295 | 153.45 | 349.1
-0.07 | 77.97 | 185.4 | 397.4
-0.06 | 97.6 | 224.6 | 454.85
-0.05 | 118.14 | 268.45 | 500.95
-0.04 | 143.12 | 312.6 | 549.95
-0.03 | 173.25 | 364.5 | 604.05
-0.02 | 205.3 | 410.35 | 646.15
-0.01 | 237.7 | 462.35 | 700.3
0 | 272.7 | 520.4 | 750.15
0.01 | 306.05 | 564 | 782
0.02 | 337.9 | 607.35 | 826.5
0.03 | 371.05 | 665.6 | 866.5
0.04 | 400.5 | 702.05 | 891
0.05 | 427.45 | 742.95 | 934
0.06 | 452.95 | 802.5 | 973.5
0.07 | 472.3 | 830 | 994.5
0.08 | 484.1 | 860 | 1021.5
0.09 | 496.05 | 888.5 | 1036
0.1 | 497.9 | 920 | 1057.5
0.11 | 505.4 | 954.5 | 1089
0.12 | 504 | 975 | 1104.5
0.13 | 488 | 996.5 | 1118.5
0.14 | 481 | 1011 | 1125.5
0.15 | 477 | 1032.5 | 1141
0.16 | 470 | 1053.5 | 1158.5
0.17 | 452 | 1059 | 1160.5
0.18 | 428 | 1062 | 1161
0.19 | 402.5 | 1081 | 1173.5
0.2 | 385 | 1105 | 1185.5
0.21 | 373.5 | 1106 | 1186
0.22 | 358 | 1112.5 | 1189
0.23 | 346.5 | 1103 | 1177.5
0.24 | 326.5 | 1105.5 | 1186.5
0.25 | 293.5 | 1121 | 1197
0.26 | 271 | 1113.5 | 1178.5
0.27 | 255.5 | 1113 | 1176
0.28 | 252 | 1106 | 1167
0.29 | 260.5 | 1107.5 | 1172
0.3 | 230.5 | 1105.5 | 1172
0.31 | 189 | 1091 | 1152.5
0.32 | 176.5 | 1081.5 | 1146
0.33 | 172 | 1077 | 1136.5
0.34 | 190 | 1067.5 | 1125.5
0.35 | 174 | 1053.5 | 1118
0.36 | 137 | 1048.5 | 1106
0.37 | 127.5 | 1031 | 1086
0.38 | 132.5 | 1012 | 1077.5
0.39 | 149 | 995 | 1065.5
0.4 | 129 | 972 | 1049.5
0.41 | 87.5 | 967 | 1041.5
0.42 | 85.5 | 948 | 1013.5
0.43 | 124.5 | 918 | 991.5
0.44 | 118.5 | 894 | 981
0.45 | 75 | 876 | 967
0.46 | 59.5 | 854.5 | 943.5
0.47 | 67 | 829 | 890
0.48 | 106.5 | 799 | 899
0.49 | 86 | 769 | 900
0.5 | 36 | 762 | 860