## IDS-VDS Characteristic (mA-mm)
VGS (V) | VDS = 0.100 V | VDS = 0.500 V | VDS = 0.900 V
-0.75 | 0.0006764 | 0.003031 | 0.010556
-0.74 | 0.0006435 | 0.0029289 | 0.010269
-0.73 | 0.0006145 | 0.0028118 | 0.009983
-0.72 | 0.0005904 | 0.002737 | 0.009665
-0.71 | 0.0005616 | 0.0026297 | 0.009334
-0.7 | 0.0005327 | 0.002521 | 0.009005
-0.69 | 0.0005156 | 0.0024302 | 0.008771
-0.68 | 0.0004868 | 0.0023389 | 0.008519
-0.67 | 0.00046458 | 0.0022407 | 0.008264
-0.66 | 0.00044418 | 0.0021662 | 0.008009
-0.65 | 0.00042138 | 0.0020867 | 0.007739
-0.64 | 0.00040491 | 0.002004 | 0.007487
-0.63 | 0.00038521 | 0.0019341 | 0.007245
-0.62 | 0.00036842 | 0.001858 | 0.007004
-0.61 | 0.00035088 | 0.00179 | 0.006776
-0.6 | 0.00033387 | 0.0017119 | 0.006573
-0.59 | 0.00031675 | 0.0016531 | 0.006337
-0.58 | 0.0003021 | 0.001589 | 0.006126
-0.57 | 0.0002896 | 0.0015337 | 0.005954
-0.56 | 0.00027331 | 0.0014686 | 0.005709
-0.55 | 0.00026177 | 0.0014166 | 0.005549
-0.54 | 0.00024972 | 0.0013777 | 0.00538
-0.53 | 0.00023656 | 0.0013182 | 0.005235
-0.52 | 0.00022456 | 0.0012637 | 0.005046
-0.51 | 0.00021452 | 0.0012079 | 0.0048986
-0.5 | 0.00020411 | 0.0011628 | 0.0047586
-0.49 | 0.00019459 | 0.0011392 | 0.0046172
-0.48 | 0.00018787 | 0.0010917 | 0.0044681
-0.47 | 0.00018277 | 0.0010597 | 0.0043776
-0.46 | 0.00017746 | 0.0010401 | 0.0042552
-0.45 | 0.00017386 | 0.0010158 | 0.0042001
-0.44 | 0.00017359 | 0.0010001 | 0.0041317
-0.43 | 0.00017799 | 0.001005 | 0.0041182
-0.42 | 0.00018508 | 0.0010188 | 0.0041587
-0.41 | 0.00019929 | 0.0010449 | 0.0042521
-0.4 | 0.00022173 | 0.0011142 | 0.0044884
-0.39 | 0.00025546 | 0.0012119 | 0.0048168
-0.38 | 0.00030427 | 0.001361 | 0.005336
-0.37 | 0.00037617 | 0.0015829 | 0.006158
-0.36 | 0.00047827 | 0.0018944 | 0.007263
-0.35 | 0.0006508 | 0.0023392 | 0.008867
-0.34 | 0.000856 | 0.0029773 | 0.011134
-0.33 | 0.0011406 | 0.0038562 | 0.014349
-0.32 | 0.0015399 | 0.0050737 | 0.018946
-0.31 | 0.0020874 | 0.006932 | 0.025314
-0.3 | 0.0028487 | 0.009318 | 0.034223
-0.29 | 0.0039098 | 0.01266 | 0.046794
-0.28 | 0.0053482 | 0.017152 | 0.06417
-0.27 | 0.007605 | 0.023531 | 0.08751
-0.26 | 0.010358 | 0.032175 | 0.11995
-0.25 | 0.014187 | 0.044061 | 0.1641
-0.24 | 0.019372 | 0.0608 | 0.22438
-0.23 | 0.026572 | 0.083 | 0.30661
-0.22 | 0.036189 | 0.11261 | 0.4177
-0.21 | 0.049335 | 0.1527 | 0.56796
-0.2 | 0.0683 | 0.2067 | 0.7684
-0.19 | 0.0926 | 0.27999 | 1.041
-0.18 | 0.12609 | 0.38004 | 1.3951
-0.17 | 0.17019 | 0.51149 | 1.8585
-0.16 | 0.22912 | 0.6879 | 2.4578
-0.15 | 0.3092 | 0.9196 | 3.2348
-0.14 | 0.4141 | 1.2183 | 4.2521
-0.13 | 0.55677 | 1.6214 | 5.4919
-0.12 | 0.7398 | 2.1382 | 7.051
-0.11 | 0.9859 | 2.8005 | 8.979
-0.1 | 1.3069 | 3.6523 | 11.253
-0.09 | 1.7228 | 4.7069 | 13.993
-0.08 | 2.2599 | 6.049 | 17.192
-0.07 | 2.9231 | 7.679 | 20.829
-0.06 | 3.778 | 9.697 | 24.988
-0.05 | 4.837 | 12.087 | 29.711
-0.04 | 6.072 | 14.925 | 34.892
-0.03 | 7.617 | 18.225 | 40.524
-0.02 | 9.47 | 22.027 | 46.751
-0.01 | 11.648 | 26.427 | 53.412
0 | 14.151 | 31.224 | 60.65
0.01 | 17.026 | 36.548 | 68.3
0.02 | 20.19 | 42.425 | 76.32
0.03 | 23.764 | 48.871 | 84.78
0.04 | 27.589 | 55.577 | 93.57
0.05 | 31.733 | 62.87 | 102.72
0.06 | 36.127 | 70.46 | 112.28
0.07 | 40.79 | 78.74 | 122.14
0.08 | 45.589 | 87.15 | 132.08
0.09 | 50.515 | 95.88 | 142.53
0.1 | 55.535 | 105.07 | 153
0.11 | 60.45 | 114.28 | 163.83
0.12 | 65.6 | 124.09 | 175.01
0.13 | 70.65 | 134.01 | 185.9
0.14 | 75.57 | 144.06 | 197.26
0.15 | 80.41 | 154.27 | 208.78
0.16 | 85.17 | 164.85 | 220.32
0.17 | 89.82 | 175.41 | 231.93
0.18 | 94.32 | 186.18 | 243.55
0.19 | 98.5 | 197.03 | 255.41
0.2 | 102.5 | 207.93 | 267.27
0.21 | 106.35 | 219.05 | 279.17
0.22 | 110.04 | 230.23 | 291.07
0.23 | 113.69 | 241.35 | 303
0.24 | 116.97 | 252.59 | 314.95
0.25 | 120.05 | 263.73 | 326.97
0.26 | 122.96 | 275 | 338.97
0.27 | 125.71 | 286.25 | 350.66
0.28 | 128.24 | 297.34 | 362.62
0.29 | 130.8 | 308.53 | 374.41
0.3 | 133.18 | 319.64 | 386.15
0.31 | 135.3 | 330.79 | 397.93
0.32 | 137.44 | 341.77 | 409.44
0.33 | 139.15 | 352.7 | 421.08
0.34 | 141 | 363.46 | 432.44
0.35 | 142.78 | 374.22 | 443.83
0.36 | 144.24 | 384.79 | 454.93
0.37 | 145.74 | 395.3 | 466.19
0.38 | 147.04 | 405.66 | 477.05
0.39 | 148.42 | 415.63 | 487.85
0.4 | 149.75 | 425.67 | 498.55
0.41 | 150.9 | 435.49 | 508.86
0.42 | 151.86 | 445.21 | 519.4
0.43 | 152.92 | 454.58 | 529.58
0.44 | 154.02 | 463.68 | 539.49
0.45 | 154.97 | 472.71 | 549.34
0.46 | 155.89 | 481.48 | 558.88
0.47 | 156.51 | 489.93 | 568.37
0.48 | 157.45 | 498.1 | 577
0.49 | 158.27 | 506.04 | 586.2
0.5 | 158.72 | 513.82 | 595

## Tranconductance (mS-mm)
VGS (V) | VDS = 0.100 V | VDS = 0.500 V | VDS = 0.900 V
-0.75 | -0.00329 | -0.01021 | -0.0287
-0.74 | -0.003095 | -0.01096 | -0.02865
-0.73 | -0.002655 | -0.009595 | -0.0302
-0.72 | -0.002645 | -0.009105 | -0.03245
-0.71 | -0.002885 | -0.0108 | -0.033
-0.7 | -0.0023 | -0.009975 | -0.02815
-0.69 | -0.002295 | -0.009105 | -0.0243
-0.68 | -0.002551 | -0.009475 | -0.02535
-0.67 | -0.002131 | -0.008635 | -0.0255
-0.66 | -0.00216 | -0.0077 | -0.02625
-0.65 | -0.0019635 | -0.00811 | -0.0261
-0.64 | -0.0018085 | -0.00763 | -0.0247
-0.63 | -0.0018245 | -0.0073 | -0.02415
-0.62 | -0.0017165 | -0.007205 | -0.02345
-0.61 | -0.0017275 | -0.007305 | -0.02155
-0.6 | -0.0017065 | -0.006845 | -0.02195
-0.59 | -0.0015885 | -0.006145 | -0.02235
-0.58 | -0.0013575 | -0.00597 | -0.01915
-0.57 | -0.0014395 | -0.00602 | -0.02085
-0.56 | -0.0013915 | -0.005855 | -0.02025
-0.55 | -0.0011795 | -0.004545 | -0.01645
-0.54 | -0.0012605 | -0.00492 | -0.0157
-0.53 | -0.001258 | -0.0057 | -0.0167
-0.52 | -0.001102 | -0.005515 | -0.01682
-0.51 | -0.0010225 | -0.005045 | -0.01437
-0.5 | -0.0009965 | -0.003435 | -0.01407
-0.49 | -0.000812 | -0.003555 | -0.014525
-0.48 | -0.000591 | -0.003975 | -0.01198
-0.47 | -0.0005205 | -0.00258 | -0.010645
-0.46 | -0.0004455 | -0.002195 | -0.008875
-0.45 | -0.0001935 | -0.002 | -0.006175
-0.44 | 0.0002065 | -0.00054 | -0.004095
-0.43 | 0.0005745 | 0.000935 | 0.00135
-0.42 | 0.001065 | 0.001995 | 0.006695
-0.41 | 0.0018325 | 0.00477 | 0.016485
-0.4 | 0.0028085 | 0.00835 | 0.028235
-0.39 | 0.004127 | 0.01234 | 0.04238
-0.38 | 0.0060355 | 0.01855 | 0.06706
-0.37 | 0.0087 | 0.02667 | 0.09635
-0.36 | 0.0137315 | 0.037815 | 0.13545
-0.35 | 0.0188865 | 0.054145 | 0.19355
-0.34 | 0.02449 | 0.07585 | 0.2741
-0.33 | 0.034195 | 0.10482 | 0.3906
-0.32 | 0.04734 | 0.15379 | 0.54825
-0.31 | 0.06544 | 0.212215 | 0.76385
-0.3 | 0.09112 | 0.2864 | 1.074
-0.29 | 0.124975 | 0.3917 | 1.49735
-0.28 | 0.18476 | 0.54355 | 2.0358
-0.27 | 0.25049 | 0.75115 | 2.789
-0.26 | 0.3291 | 1.0265 | 3.8295
-0.25 | 0.4507 | 1.43125 | 5.2215
-0.24 | 0.61925 | 1.94695 | 7.1255
-0.23 | 0.84085 | 2.5905 | 9.666
-0.22 | 1.13815 | 3.485 | 13.0675
-0.21 | 1.60555 | 4.7045 | 17.535
-0.2 | 2.16325 | 6.3645 | 23.652
-0.19 | 2.8895 | 8.667 | 31.335
-0.18 | 3.8795 | 11.575 | 40.875
-0.17 | 5.1515 | 15.393 | 53.135
-0.16 | 6.9505 | 20.4055 | 68.815
-0.15 | 9.249 | 26.52 | 89.715
-0.14 | 12.3785 | 35.09 | 112.855
-0.13 | 16.285 | 45.995 | 139.945
-0.12 | 21.4565 | 58.955 | 174.355
-0.11 | 28.355 | 75.705 | 210.1
-0.1 | 36.845 | 95.32 | 250.7
-0.09 | 47.65 | 119.835 | 296.95
-0.08 | 60.015 | 148.605 | 341.8
-0.07 | 75.905 | 182.4 | 389.8
-0.06 | 95.695 | 220.4 | 444.1
-0.05 | 114.7 | 261.4 | 495.2
-0.04 | 139 | 306.9 | 540.65
-0.03 | 169.9 | 355.1 | 592.95
-0.02 | 201.55 | 410.1 | 644.4
-0.01 | 234.05 | 459.85 | 694.95
0 | 268.9 | 506.05 | 744.4
0.01 | 301.95 | 560.05 | 783.5
0.02 | 336.9 | 616.15 | 824
0.03 | 369.95 | 657.6 | 862.5
0.04 | 398.45 | 699.95 | 897
0.05 | 426.9 | 744.15 | 935.5
0.06 | 452.85 | 793.5 | 971
0.07 | 473.1 | 834.5 | 990
0.08 | 486.25 | 857 | 1019.5
0.09 | 497.3 | 896 | 1046
0.1 | 496.75 | 920 | 1065
0.11 | 503.25 | 951 | 1100.5
0.12 | 510 | 986.5 | 1103.5
0.13 | 498.5 | 998.5 | 1112.5
0.14 | 488 | 1013 | 1144
0.15 | 480 | 1039.5 | 1153
0.16 | 470.5 | 1057 | 1157.5
0.17 | 457.5 | 1066.5 | 1161.5
0.18 | 434 | 1081 | 1174
0.19 | 409 | 1087.5 | 1186
0.2 | 392.5 | 1101 | 1188
0.21 | 377 | 1115 | 1190
0.22 | 367 | 1115 | 1191.5
0.23 | 346.5 | 1118 | 1194
0.24 | 318 | 1119 | 1198.5
0.25 | 299.5 | 1120.5 | 1201
0.26 | 283 | 1126 | 1184.5
0.27 | 264 | 1117 | 1182.5
0.28 | 254.5 | 1114 | 1187.5
0.29 | 247 | 1115 | 1176.5
0.3 | 225 | 1113 | 1176
0.31 | 213 | 1106.5 | 1164.5
0.32 | 192.5 | 1095.5 | 1157.5
0.33 | 178 | 1084.5 | 1150
0.34 | 181.5 | 1076 | 1137.5
0.35 | 162 | 1066.5 | 1124.5
0.36 | 148 | 1054 | 1118
0.37 | 140 | 1043.5 | 1106
0.38 | 134 | 1016.5 | 1083
0.39 | 135.5 | 1000.5 | 1075
0.4 | 124 | 993 | 1050.5
0.41 | 105.5 | 977 | 1042.5
0.42 | 101 | 954.5 | 1036
0.43 | 108 | 923.5 | 1004.5
0.44 | 102.5 | 906.5 | 988
0.45 | 93.5 | 890 | 969.5
0.46 | 77 | 861 | 951.5
0.47 | 78 | 831 | 906
0.48 | 88 | 805.5 | 891.5
0.49 | 63.5 | 786 | 900
0.5 | 45 | 778 | 880