## IDS-VDS Characteristic (mA-mm)
VGS (V) | VDS = 0.100 V | VDS = 0.500 V | VDS = 0.900 V
-0.75 | 0.0006882 | 0.0031578 | 0.011135
-0.74 | 0.0006566 | 0.0030335 | 0.0108
-0.73 | 0.0006217 | 0.0029138 | 0.010475
-0.72 | 0.0005891 | 0.0028095 | 0.010117
-0.71 | 0.0005617 | 0.0027074 | 0.009879
-0.7 | 0.0005389 | 0.0026044 | 0.009518
-0.69 | 0.0005157 | 0.0025112 | 0.009217
-0.68 | 0.00049254 | 0.0024162 | 0.008913
-0.67 | 0.00046878 | 0.0023186 | 0.008622
-0.66 | 0.00044662 | 0.0022301 | 0.008341
-0.65 | 0.00042436 | 0.0021437 | 0.008102
-0.64 | 0.00040535 | 0.0020625 | 0.007796
-0.63 | 0.00038229 | 0.0019778 | 0.007578
-0.62 | 0.00036473 | 0.001898 | 0.007314
-0.61 | 0.00034839 | 0.0018222 | 0.007059
-0.6 | 0.00032922 | 0.0017573 | 0.006842
-0.59 | 0.00031601 | 0.0016877 | 0.00661
-0.58 | 0.00030072 | 0.0016098 | 0.006371
-0.57 | 0.00028533 | 0.0015619 | 0.006196
-0.56 | 0.0002718 | 0.0015032 | 0.005948
-0.55 | 0.00025795 | 0.0014434 | 0.005807
-0.54 | 0.00024453 | 0.0013968 | 0.005621
-0.53 | 0.00023392 | 0.0013432 | 0.005415
-0.52 | 0.00022315 | 0.0012794 | 0.005223
-0.51 | 0.00021065 | 0.0012435 | 0.005039
-0.5 | 0.00020291 | 0.0011904 | 0.0049124
-0.49 | 0.00019322 | 0.0011535 | 0.0047626
-0.48 | 0.00018598 | 0.0011136 | 0.0046437
-0.47 | 0.00017957 | 0.001079 | 0.0045387
-0.46 | 0.00017366 | 0.0010471 | 0.0044388
-0.45 | 0.0001716 | 0.0010318 | 0.0043347
-0.44 | 0.00017076 | 0.0010086 | 0.0042853
-0.43 | 0.00017312 | 0.001005 | 0.0042309
-0.42 | 0.00018008 | 0.0010125 | 0.0042787
-0.41 | 0.00019171 | 0.0010445 | 0.0043424
-0.4 | 0.00021313 | 0.001102 | 0.00455
-0.39 | 0.0002453 | 0.0011955 | 0.0048548
-0.38 | 0.00029223 | 0.0013338 | 0.0053039
-0.37 | 0.00036036 | 0.0015392 | 0.006079
-0.36 | 0.00045827 | 0.0018347 | 0.007088
-0.35 | 0.000608 | 0.0022577 | 0.008577
-0.34 | 0.0008011 | 0.0028523 | 0.010738
-0.33 | 0.0010667 | 0.0036837 | 0.013791
-0.32 | 0.0014431 | 0.0048481 | 0.018089
-0.31 | 0.0019592 | 0.006595 | 0.024063
-0.3 | 0.0026869 | 0.008886 | 0.03257
-0.29 | 0.003677 | 0.01201 | 0.044381
-0.28 | 0.0050508 | 0.016324 | 0.06064
-0.27 | 0.007249 | 0.022349 | 0.08294
-0.26 | 0.009923 | 0.030642 | 0.11466
-0.25 | 0.01356 | 0.041976 | 0.1568
-0.24 | 0.018541 | 0.05768 | 0.21494
-0.23 | 0.025459 | 0.0787 | 0.29404
-0.22 | 0.034696 | 0.10749 | 0.39989
-0.21 | 0.047508 | 0.14632 | 0.54639
-0.2 | 0.066 | 0.19919 | 0.737
-0.19 | 0.08979 | 0.27016 | 0.9973
-0.18 | 0.12163 | 0.36696 | 1.3479
-0.17 | 0.16462 | 0.49301 | 1.8024
-0.16 | 0.22299 | 0.6652 | 2.3796
-0.15 | 0.29983 | 0.8894 | 3.1467
-0.14 | 0.40503 | 1.1856 | 4.1355
-0.13 | 0.53895 | 1.572 | 5.3546
-0.12 | 0.7227 | 2.0737 | 6.906
-0.11 | 0.9587 | 2.7231 | 8.773
-0.1 | 1.2722 | 3.5358 | 11.049
-0.09 | 1.6807 | 4.6057 | 13.74
-0.08 | 2.2002 | 5.908 | 16.83
-0.07 | 2.8602 | 7.511 | 20.447
-0.06 | 3.6856 | 9.454 | 24.611
-0.05 | 4.734 | 11.821 | 29.26
-0.04 | 5.952 | 14.602 | 34.444
-0.03 | 7.482 | 17.884 | 39.951
-0.02 | 9.296 | 21.636 | 46.202
-0.01 | 11.45 | 25.875 | 52.834
0 | 13.941 | 30.737 | 60.15
0.01 | 16.76 | 36.051 | 67.78
0.02 | 19.889 | 41.824 | 75.68
0.03 | 23.459 | 48.229 | 84.02
0.04 | 27.285 | 54.953 | 92.9
0.05 | 31.357 | 62.11 | 102.06
0.06 | 35.72 | 69.8 | 111.51
0.07 | 40.343 | 78 | 121.46
0.08 | 45.166 | 86.39 | 131.37
0.09 | 50.101 | 95.15 | 141.74
0.1 | 55.116 | 104.12 | 152.32
0.11 | 59.99 | 113.49 | 163.06
0.12 | 65.14 | 123.26 | 174.13
0.13 | 70.21 | 133.12 | 185.21
0.14 | 75.14 | 143.19 | 196.5
0.15 | 79.95 | 153.32 | 207.91
0.16 | 84.71 | 163.97 | 219.52
0.17 | 89.38 | 174.55 | 230.97
0.18 | 93.84 | 185.25 | 242.78
0.19 | 98.19 | 196.07 | 254.54
0.2 | 102.2 | 207.03 | 266.35
0.21 | 105.94 | 218.19 | 278.52
0.22 | 109.61 | 229.3 | 290.24
0.23 | 113.28 | 240.44 | 302.26
0.24 | 116.73 | 251.44 | 314.24
0.25 | 119.86 | 262.85 | 326.24
0.26 | 122.7 | 274.07 | 338.14
0.27 | 125.36 | 285.29 | 349.99
0.28 | 128.05 | 296.53 | 361.91
0.29 | 130.57 | 307.52 | 373.7
0.3 | 133.08 | 318.8 | 385.59
0.31 | 135.17 | 329.82 | 397.16
0.32 | 137.03 | 340.84 | 408.88
0.33 | 138.99 | 351.88 | 420.38
0.34 | 140.82 | 362.59 | 431.82
0.35 | 142.7 | 373.31 | 443.24
0.36 | 144.15 | 383.87 | 454.22
0.37 | 145.47 | 394.43 | 465.48
0.38 | 147.01 | 404.67 | 476.38
0.39 | 148.5 | 414.9 | 487.26
0.4 | 149.7 | 424.82 | 497.92
0.41 | 150.78 | 434.57 | 508.32
0.42 | 151.86 | 444.38 | 518.78
0.43 | 152.89 | 453.76 | 528.94
0.44 | 154.12 | 462.95 | 539.04
0.45 | 154.93 | 471.89 | 548.68
0.46 | 155.44 | 480.68 | 558.41
0.47 | 156.67 | 489.26 | 567.81
0.48 | 157.51 | 497.47 | 576.6
0.49 | 158.25 | 505.42 | 585.5
0.5 | 158.68 | 513.13 | 594.3

## Tranconductance (mS-mm)
VGS (V) | VDS = 0.100 V | VDS = 0.500 V | VDS = 0.900 V
-0.75 | -0.00316 | -0.01243 | -0.0335
-0.74 | -0.003325 | -0.0122 | -0.033
-0.73 | -0.003375 | -0.0112 | -0.03415
-0.72 | -0.003 | -0.01032 | -0.0298
-0.71 | -0.00251 | -0.010255 | -0.02995
-0.7 | -0.0023 | -0.00981 | -0.0331
-0.69 | -0.002318 | -0.00941 | -0.03025
-0.68 | -0.002346 | -0.00963 | -0.02975
-0.67 | -0.002296 | -0.009305 | -0.0286
-0.66 | -0.002221 | -0.008745 | -0.026
-0.65 | -0.0020635 | -0.00838 | -0.02725
-0.64 | -0.0021035 | -0.008295 | -0.0262
-0.63 | -0.002031 | -0.008225 | -0.0241
-0.62 | -0.001695 | -0.00778 | -0.02595
-0.61 | -0.0017755 | -0.007035 | -0.0236
-0.6 | -0.001619 | -0.006725 | -0.02245
-0.59 | -0.001425 | -0.007375 | -0.02355
-0.58 | -0.001534 | -0.00629 | -0.0207
-0.57 | -0.001446 | -0.00533 | -0.02115
-0.56 | -0.001369 | -0.005925 | -0.01945
-0.55 | -0.0013635 | -0.00532 | -0.01635
-0.54 | -0.0012015 | -0.00501 | -0.0196
-0.53 | -0.001069 | -0.00587 | -0.0199
-0.52 | -0.0011635 | -0.004985 | -0.0188
-0.51 | -0.001012 | -0.00445 | -0.01553
-0.5 | -0.0008715 | -0.0045 | -0.01382
-0.49 | -0.0008465 | -0.00384 | -0.013435
-0.48 | -0.0006825 | -0.003725 | -0.011195
-0.47 | -0.000616 | -0.003325 | -0.010245
-0.46 | -0.0003985 | -0.00236 | -0.0102
-0.45 | -0.000145 | -0.001925 | -0.007675
-0.44 | 7.6e-05 | -0.00134 | -0.00519
-0.43 | 0.000466 | 0.000195 | -0.00033
-0.42 | 0.0009295 | 0.001975 | 0.005575
-0.41 | 0.0016525 | 0.004475 | 0.013565
-0.4 | 0.0026795 | 0.00755 | 0.02562
-0.39 | 0.003955 | 0.01159 | 0.037695
-0.38 | 0.005753 | 0.017185 | 0.06121
-0.37 | 0.008302 | 0.025045 | 0.089205
-0.36 | 0.012382 | 0.035925 | 0.1249
-0.35 | 0.0171415 | 0.05088 | 0.1825
-0.34 | 0.022935 | 0.0713 | 0.2607
-0.33 | 0.0321 | 0.09979 | 0.36755
-0.32 | 0.044625 | 0.145565 | 0.5136
-0.31 | 0.06219 | 0.201895 | 0.72405
-0.3 | 0.08589 | 0.27075 | 1.0159
-0.29 | 0.118195 | 0.3719 | 1.4035
-0.28 | 0.1786 | 0.51695 | 1.92795
-0.27 | 0.24361 | 0.7159 | 2.701
-0.26 | 0.31555 | 0.98135 | 3.693
-0.25 | 0.4309 | 1.3519 | 5.014
-0.24 | 0.59495 | 1.8362 | 6.862
-0.23 | 0.80775 | 2.4905 | 9.2475
-0.22 | 1.10245 | 3.381 | 12.6175
-0.21 | 1.5652 | 4.585 | 16.8555
-0.2 | 2.1141 | 6.192 | 22.5455
-0.19 | 2.7815 | 8.3885 | 30.545
-0.18 | 3.7415 | 11.1425 | 40.255
-0.17 | 5.068 | 14.912 | 51.585
-0.16 | 6.7605 | 19.8195 | 67.215
-0.15 | 9.102 | 26.02 | 87.795
-0.14 | 11.956 | 34.13 | 110.395
-0.13 | 15.8835 | 44.405 | 138.525
-0.12 | 20.9875 | 57.555 | 170.92
-0.11 | 27.475 | 73.105 | 207.15
-0.1 | 36.1 | 94.13 | 248.35
-0.09 | 46.4 | 118.61 | 289.05
-0.08 | 58.975 | 145.265 | 335.35
-0.07 | 74.27 | 177.3 | 389.05
-0.06 | 93.69 | 215.5 | 440.65
-0.05 | 113.32 | 257.4 | 491.65
-0.04 | 137.4 | 303.15 | 534.55
-0.03 | 167.2 | 351.7 | 587.9
-0.02 | 198.4 | 399.55 | 644.15
-0.01 | 232.25 | 455.05 | 697.4
0 | 265.5 | 508.8 | 747.3
0.01 | 297.4 | 554.35 | 776.5
0.02 | 334.95 | 608.9 | 812
0.03 | 369.8 | 656.45 | 861
0.04 | 394.9 | 694.05 | 902
0.05 | 421.75 | 742.35 | 930.5
0.06 | 449.3 | 794.5 | 970
0.07 | 472.3 | 829.5 | 993
0.08 | 487.9 | 857.5 | 1014
0.09 | 497.5 | 886.5 | 1047.5
0.1 | 494.45 | 917 | 1066
0.11 | 501.2 | 957 | 1090.5
0.12 | 511 | 981.5 | 1107.5
0.13 | 500 | 996.5 | 1118.5
0.14 | 487 | 1010 | 1135
0.15 | 478.5 | 1039 | 1151
0.16 | 471.5 | 1061.5 | 1153
0.17 | 456.5 | 1064 | 1163
0.18 | 440.5 | 1076 | 1178.5
0.19 | 418 | 1089 | 1178.5
0.2 | 387.5 | 1106 | 1199
0.21 | 370.5 | 1113.5 | 1194.5
0.22 | 367 | 1112.5 | 1187
0.23 | 356 | 1107 | 1200
0.24 | 329 | 1120.5 | 1199
0.25 | 298.5 | 1131.5 | 1195
0.26 | 275 | 1122 | 1187.5
0.27 | 267.5 | 1123 | 1188.5
0.28 | 260.5 | 1111.5 | 1185.5
0.29 | 251.5 | 1113.5 | 1184
0.3 | 230 | 1115 | 1173
0.31 | 197.5 | 1102 | 1164.5
0.32 | 191 | 1103 | 1161
0.33 | 189.5 | 1087.5 | 1147
0.34 | 185.5 | 1071.5 | 1143
0.35 | 166.5 | 1064 | 1120
0.36 | 138.5 | 1056 | 1112
0.37 | 143 | 1040 | 1108
0.38 | 151.5 | 1023.5 | 1089
0.39 | 134.5 | 1007.5 | 1077
0.4 | 114 | 983.5 | 1053
0.41 | 108 | 978 | 1043
0.42 | 105.5 | 959.5 | 1031
0.43 | 113 | 928.5 | 1013
0.44 | 102 | 906.5 | 987
0.45 | 66 | 886.5 | 968.5
0.46 | 87 | 868.5 | 956.5
0.47 | 103.5 | 839.5 | 909.5
0.48 | 79 | 808 | 884.5
0.49 | 58.5 | 783 | 885
0.5 | 43 | 771 | 880