## IDS-VDS Characteristic (mA-mm)
VGS (V) | VDS = 0.100 V | VDS = 0.500 V | VDS = 0.900 V
-0.75 | 0.0006562 | 0.0027562 | 0.009214
-0.74 | 0.0006274 | 0.0026604 | 0.008986
-0.73 | 0.0005961 | 0.0025629 | 0.008685
-0.72 | 0.0005719 | 0.002469 | 0.008453
-0.71 | 0.0005483 | 0.0023777 | 0.008167
-0.7 | 0.000521 | 0.0023066 | 0.007937
-0.69 | 0.00050116 | 0.0022247 | 0.007694
-0.68 | 0.00047736 | 0.0021266 | 0.007422
-0.67 | 0.00045695 | 0.0020528 | 0.007219
-0.66 | 0.00043544 | 0.0019702 | 0.006967
-0.65 | 0.0004179 | 0.0019042 | 0.006798
-0.64 | 0.00039718 | 0.0018365 | 0.006562
-0.63 | 0.00037992 | 0.0017857 | 0.00637
-0.62 | 0.00036141 | 0.0017106 | 0.006191
-0.61 | 0.00034168 | 0.0016468 | 0.006001
-0.6 | 0.00032543 | 0.0015912 | 0.005828
-0.59 | 0.00031269 | 0.0015341 | 0.00565
-0.58 | 0.0002982 | 0.0014743 | 0.005484
-0.57 | 0.0002867 | 0.0014297 | 0.005299
-0.56 | 0.00027238 | 0.0013654 | 0.005109
-0.55 | 0.00026036 | 0.0013253 | 0.0049989
-0.54 | 0.00024879 | 0.0012804 | 0.00484
-0.53 | 0.00023683 | 0.001231 | 0.0046879
-0.52 | 0.00022574 | 0.0011813 | 0.0045522
-0.51 | 0.00021654 | 0.0011538 | 0.0044056
-0.5 | 0.0002072 | 0.0011062 | 0.0042732
-0.49 | 0.00019898 | 0.0010738 | 0.0041421
-0.48 | 0.00019045 | 0.0010393 | 0.0040458
-0.47 | 0.00018397 | 0.0010045 | 0.0039678
-0.46 | 0.00018103 | 0.0009868 | 0.0038733
-0.45 | 0.0001792 | 0.0009706 | 0.003836
-0.44 | 0.00017891 | 0.0009684 | 0.0038085
-0.43 | 0.0001842 | 0.0009809 | 0.003844
-0.42 | 0.0001938 | 0.0010034 | 0.0039119
-0.41 | 0.00020932 | 0.0010464 | 0.0040942
-0.4 | 0.00023638 | 0.0011272 | 0.0043276
-0.39 | 0.00027354 | 0.0012387 | 0.0047275
-0.38 | 0.00032825 | 0.0014141 | 0.0053371
-0.37 | 0.00040752 | 0.0016692 | 0.006307
-0.36 | 0.00052052 | 0.0020265 | 0.007576
-0.35 | 0.0007079 | 0.0025269 | 0.009401
-0.34 | 0.0009359 | 0.0032509 | 0.011992
-0.33 | 0.0012457 | 0.0042378 | 0.015614
-0.32 | 0.0016777 | 0.0056016 | 0.020785
-0.31 | 0.0022737 | 0.007682 | 0.027949
-0.3 | 0.0030966 | 0.010356 | 0.038002
-0.29 | 0.0042466 | 0.014043 | 0.051567
-0.28 | 0.005892 | 0.019054 | 0.07058
-0.27 | 0.008079 | 0.026077 | 0.09709
-0.26 | 0.011044 | 0.035624 | 0.13255
-0.25 | 0.015106 | 0.048719 | 0.1817
-0.24 | 0.020587 | 0.06684 | 0.24721
-0.23 | 0.028124 | 0.0911 | 0.33688
-0.22 | 0.038484 | 0.1235 | 0.45871
-0.21 | 0.052454 | 0.16811 | 0.6235
-0.2 | 0.07311 | 0.22672 | 0.8364
-0.19 | 0.09855 | 0.30666 | 1.126
-0.18 | 0.13416 | 0.41411 | 1.5088
-0.17 | 0.18092 | 0.55706 | 2.0007
-0.16 | 0.24341 | 0.7449 | 2.6449
-0.15 | 0.32798 | 0.9899 | 3.4601
-0.14 | 0.43945 | 1.3186 | 4.5161
-0.13 | 0.5877 | 1.7369 | 5.85
-0.12 | 0.7792 | 2.2859 | 7.498
-0.11 | 1.0346 | 2.9846 | 9.438
-0.1 | 1.3679 | 3.8712 | 11.782
-0.09 | 1.7994 | 4.9876 | 14.611
-0.08 | 2.3447 | 6.363 | 17.808
-0.07 | 3.0367 | 8.06 | 21.544
-0.06 | 3.9019 | 10.107 | 25.708
-0.05 | 4.9728 | 12.59 | 30.411
-0.04 | 6.255 | 15.404 | 35.652
-0.03 | 7.802 | 18.801 | 41.285
-0.02 | 9.68 | 22.576 | 47.351
-0.01 | 11.865 | 26.96 | 54.027
0 | 14.384 | 31.736 | 61.2
0.01 | 17.199 | 37.091 | 68.71
0.02 | 20.362 | 42.821 | 76.58
0.03 | 23.886 | 49.128 | 84.91
0.04 | 27.675 | 55.922 | 93.43
0.05 | 31.781 | 62.96 | 102.4
0.06 | 36.017 | 70.49 | 111.72
0.07 | 40.592 | 78.42 | 121.26
0.08 | 45.248 | 86.77 | 131.22
0.09 | 50.091 | 95.21 | 141.02
0.1 | 54.975 | 104.13 | 151.44
0.11 | 59.72 | 113.24 | 161.9
0.12 | 64.72 | 122.69 | 172.64
0.13 | 69.67 | 132.32 | 183.56
0.14 | 74.53 | 142.16 | 194.36
0.15 | 79.15 | 152.12 | 205.46
0.16 | 83.63 | 162.22 | 216.77
0.17 | 88.05 | 172.59 | 227.97
0.18 | 92.32 | 183.06 | 239.27
0.19 | 96.47 | 193.52 | 250.81
0.2 | 100.38 | 204.19 | 262.25
0.21 | 104.15 | 214.89 | 273.89
0.22 | 107.57 | 225.73 | 285.5
0.23 | 110.78 | 236.48 | 296.96
0.24 | 113.96 | 247.36 | 308.57
0.25 | 117.15 | 258.22 | 320.31
0.26 | 119.91 | 269.1 | 331.9
0.27 | 122.62 | 280.01 | 343.54
0.28 | 124.83 | 290.86 | 354.92
0.29 | 127.13 | 301.67 | 366.5
0.3 | 129.4 | 312.44 | 378.05
0.31 | 131.54 | 323.24 | 389.43
0.32 | 133.59 | 333.93 | 400.68
0.33 | 135.28 | 344.51 | 412.05
0.34 | 136.72 | 355.19 | 423.23
0.35 | 138.31 | 365.43 | 434.33
0.36 | 140.2 | 375.77 | 445.28
0.37 | 141.54 | 386.04 | 456.18
0.38 | 142.56 | 396.1 | 466.94
0.39 | 143.74 | 406.02 | 477.61
0.4 | 144.99 | 415.7 | 488.13
0.41 | 146.45 | 425.33 | 498.46
0.42 | 147.29 | 434.76 | 508.66
0.43 | 147.96 | 443.99 | 518.8
0.44 | 148.89 | 453.03 | 528.65
0.45 | 149.94 | 461.81 | 538.42
0.46 | 150.92 | 470.45 | 547.97
0.47 | 151.36 | 478.76 | 557.31
0.48 | 152.04 | 486.9 | 566.53
0.49 | 152.84 | 494.72 | 575
0.5 | 153.84 | 502.28 | 584

## Tranconductance (mS-mm)
VGS (V) | VDS = 0.100 V | VDS = 0.500 V | VDS = 0.900 V
-0.75 | -0.00288 | -0.00958 | -0.0228
-0.74 | -0.003005 | -0.009665 | -0.02645
-0.73 | -0.002775 | -0.00957 | -0.02665
-0.72 | -0.00239 | -0.00926 | -0.0259
-0.71 | -0.002545 | -0.00812 | -0.0258
-0.7 | -0.002357 | -0.00765 | -0.02365
-0.69 | -0.002182 | -0.009 | -0.02575
-0.68 | -0.0022105 | -0.008595 | -0.02375
-0.67 | -0.002096 | -0.00782 | -0.02275
-0.66 | -0.0019525 | -0.00743 | -0.02105
-0.65 | -0.001913 | -0.006685 | -0.02025
-0.64 | -0.001899 | -0.005925 | -0.0214
-0.63 | -0.0017885 | -0.006295 | -0.01855
-0.62 | -0.001912 | -0.006945 | -0.01845
-0.61 | -0.001799 | -0.00597 | -0.01815
-0.6 | -0.0014495 | -0.005635 | -0.01755
-0.59 | -0.0013615 | -0.005845 | -0.0172
-0.58 | -0.0012995 | -0.00522 | -0.01755
-0.57 | -0.001291 | -0.005445 | -0.01875
-0.56 | -0.001317 | -0.00522 | -0.015005
-0.55 | -0.0011795 | -0.00425 | -0.01345
-0.54 | -0.0011765 | -0.004715 | -0.01555
-0.53 | -0.0011525 | -0.004955 | -0.01439
-0.52 | -0.0010145 | -0.00386 | -0.014115
-0.51 | -0.000927 | -0.003755 | -0.01395
-0.5 | -0.000878 | -0.004 | -0.013175
-0.49 | -0.0008375 | -0.003345 | -0.01137
-0.48 | -0.0007505 | -0.003465 | -0.008715
-0.47 | -0.000471 | -0.002625 | -0.008625
-0.46 | -0.0002385 | -0.001695 | -0.00659
-0.45 | -0.000106 | -0.00092 | -0.00324
-0.44 | 0.00025 | 0.000515 | 0.0004
-0.43 | 0.0007445 | 0.00175 | 0.00517
-0.42 | 0.001256 | 0.003275 | 0.01251
-0.41 | 0.002129 | 0.00619 | 0.020785
-0.4 | 0.003211 | 0.009615 | 0.031665
-0.39 | 0.0045935 | 0.014345 | 0.050475
-0.38 | 0.006699 | 0.021525 | 0.078975
-0.37 | 0.0096135 | 0.03062 | 0.111945
-0.36 | 0.015019 | 0.042885 | 0.1547
-0.35 | 0.020769 | 0.06122 | 0.2208
-0.34 | 0.02689 | 0.085545 | 0.31065
-0.33 | 0.03709 | 0.117535 | 0.43965
-0.32 | 0.0514 | 0.17221 | 0.61675
-0.31 | 0.070945 | 0.23772 | 0.86085
-0.3 | 0.098645 | 0.31805 | 1.1809
-0.29 | 0.13977 | 0.4349 | 1.6289
-0.28 | 0.19162 | 0.6017 | 2.27615
-0.27 | 0.2576 | 0.8285 | 3.0985
-0.26 | 0.35135 | 1.1321 | 4.2305
-0.25 | 0.47715 | 1.5608 | 5.733
-0.24 | 0.6509 | 2.11905 | 7.759
-0.23 | 0.89485 | 2.833 | 10.575
-0.22 | 1.2165 | 3.8505 | 14.331
-0.21 | 1.7313 | 5.161 | 18.8845
-0.2 | 2.3048 | 6.9275 | 25.125
-0.19 | 3.0525 | 9.3695 | 33.62
-0.18 | 4.1185 | 12.52 | 43.735
-0.17 | 5.4625 | 16.5395 | 56.805
-0.16 | 7.353 | 21.642 | 72.97
-0.15 | 9.802 | 28.685 | 93.56
-0.14 | 12.986 | 37.35 | 119.495
-0.13 | 16.9875 | 48.365 | 149.095
-0.12 | 22.345 | 62.385 | 179.4
-0.11 | 29.435 | 79.265 | 214.2
-0.1 | 38.24 | 100.15 | 258.65
-0.09 | 48.84 | 124.59 | 301.3
-0.08 | 61.865 | 153.62 | 346.65
-0.07 | 77.86 | 187.2 | 395
-0.06 | 96.805 | 226.5 | 443.35
-0.05 | 117.655 | 264.85 | 497.2
-0.04 | 141.46 | 310.55 | 543.7
-0.03 | 171.25 | 358.6 | 584.95
-0.02 | 203.15 | 407.95 | 637.1
-0.01 | 235.2 | 458 | 692.45
0 | 266.7 | 506.55 | 734.15
0.01 | 298.9 | 554.25 | 769
0.02 | 334.35 | 601.85 | 810
0.03 | 365.65 | 655.05 | 842.5
0.04 | 394.75 | 691.6 | 874.5
0.05 | 417.1 | 728.4 | 914.5
0.06 | 440.55 | 773 | 943
0.07 | 461.55 | 814 | 975
0.08 | 474.95 | 839.5 | 988
0.09 | 486.35 | 868 | 1011
0.1 | 481.45 | 901.5 | 1044
0.11 | 487.25 | 928 | 1060
0.12 | 497.5 | 954 | 1083
0.13 | 490.5 | 973.5 | 1086
0.14 | 474 | 990 | 1095
0.15 | 455 | 1003 | 1120.5
0.16 | 445 | 1023.5 | 1125.5
0.17 | 434.5 | 1042 | 1125
0.18 | 421 | 1046.5 | 1142
0.19 | 403 | 1056.5 | 1149
0.2 | 384 | 1068.5 | 1154
0.21 | 359.5 | 1077 | 1162.5
0.22 | 331.5 | 1079.5 | 1153.5
0.23 | 319.5 | 1081.5 | 1153.5
0.24 | 318.5 | 1087 | 1167.5
0.25 | 297.5 | 1087 | 1166.5
0.26 | 273.5 | 1089.5 | 1161.5
0.27 | 246 | 1088 | 1151
0.28 | 225.5 | 1083 | 1148
0.29 | 228.5 | 1079 | 1156.5
0.3 | 220.5 | 1078.5 | 1146.5
0.31 | 209.5 | 1074.5 | 1131.5
0.32 | 187 | 1063.5 | 1131
0.33 | 156.5 | 1063 | 1127.5
0.34 | 151.5 | 1046 | 1114
0.35 | 174 | 1029 | 1102.5
0.36 | 161.5 | 1030.5 | 1092.5
0.37 | 118 | 1016.5 | 1083
0.38 | 110 | 999 | 1071.5
0.39 | 121.5 | 980 | 1059.5
0.4 | 135.5 | 965.5 | 1042.5
0.41 | 115 | 953 | 1026.5
0.42 | 75.5 | 933 | 1017
0.43 | 80 | 913.5 | 999.5
0.44 | 99 | 891 | 981
0.45 | 101.5 | 871 | 966
0.46 | 71 | 847.5 | 944.5
0.47 | 56 | 822.5 | 928
0.48 | 74 | 798 | 884.5
0.49 | 90 | 769 | 873.5
0.5 | 100 | 756 | 900