## IDS-VDS Characteristic (mA-mm)
VGS (V) | VDS = 0.100 V | VDS = 0.500 V | VDS = 0.900 V
-0.75 | 0.0006389 | 0.002606 | 0.008505
-0.74 | 0.0006092 | 0.0025275 | 0.008207
-0.73 | 0.0005798 | 0.0024329 | 0.008017
-0.72 | 0.0005548 | 0.0023447 | 0.007821
-0.71 | 0.0005307 | 0.0022448 | 0.007551
-0.7 | 0.0005105 | 0.0021734 | 0.007325
-0.69 | 0.00048756 | 0.002098 | 0.007091
-0.68 | 0.00046579 | 0.0020204 | 0.006914
-0.67 | 0.00044513 | 0.001956 | 0.006704
-0.66 | 0.00042834 | 0.0018906 | 0.006483
-0.65 | 0.00040586 | 0.0018281 | 0.006283
-0.64 | 0.00038567 | 0.0017713 | 0.006119
-0.63 | 0.00036797 | 0.0017075 | 0.005963
-0.62 | 0.00035094 | 0.0016324 | 0.005784
-0.61 | 0.00033539 | 0.0015728 | 0.00557
-0.6 | 0.000323 | 0.001526 | 0.005388
-0.59 | 0.00030815 | 0.0014718 | 0.005236
-0.58 | 0.00029549 | 0.0014235 | 0.005071
-0.57 | 0.0002817 | 0.0013749 | 0.0049402
-0.56 | 0.00026772 | 0.0013213 | 0.0047908
-0.55 | 0.00025778 | 0.0012814 | 0.0046411
-0.54 | 0.00024508 | 0.0012324 | 0.0044848
-0.53 | 0.00023375 | 0.0011843 | 0.0043534
-0.52 | 0.00022546 | 0.0011447 | 0.0042382
-0.51 | 0.00021523 | 0.0011051 | 0.0041252
-0.5 | 0.00020689 | 0.0010682 | 0.0040048
-0.49 | 0.00020035 | 0.0010406 | 0.0039043
-0.48 | 0.00019196 | 0.00101 | 0.0038143
-0.47 | 0.00018716 | 0.0009899 | 0.0037485
-0.46 | 0.00018498 | 0.0009646 | 0.0036938
-0.45 | 0.00018103 | 0.0009541 | 0.0036829
-0.44 | 0.00018281 | 0.0009565 | 0.0036501
-0.43 | 0.00018704 | 0.0009651 | 0.0037213
-0.42 | 0.00019988 | 0.0010027 | 0.0038247
-0.41 | 0.00021853 | 0.0010608 | 0.0040136
-0.4 | 0.00024666 | 0.0011581 | 0.0043535
-0.39 | 0.00029116 | 0.0012907 | 0.0048469
-0.38 | 0.00035209 | 0.0014897 | 0.0055702
-0.37 | 0.00043788 | 0.0017797 | 0.006664
-0.36 | 0.00056159 | 0.0021865 | 0.008147
-0.35 | 0.0007663 | 0.0027583 | 0.010282
-0.34 | 0.0010126 | 0.0035655 | 0.013281
-0.33 | 0.0013567 | 0.004671 | 0.017468
-0.32 | 0.0018233 | 0.006335 | 0.023311
-0.31 | 0.0024742 | 0.008449 | 0.031459
-0.3 | 0.0033644 | 0.011466 | 0.042764
-0.29 | 0.0046055 | 0.015555 | 0.05854
-0.28 | 0.006503 | 0.021152 | 0.07964
-0.27 | 0.008875 | 0.02883 | 0.10933
-0.26 | 0.012039 | 0.03935 | 0.14899
-0.25 | 0.016463 | 0.053745 | 0.20358
-0.24 | 0.022385 | 0.07341 | 0.27758
-0.23 | 0.030631 | 0.10047 | 0.37753
-0.22 | 0.041571 | 0.13569 | 0.50928
-0.21 | 0.05648 | 0.18349 | 0.6914
-0.2 | 0.07818 | 0.24806 | 0.9248
-0.19 | 0.1057 | 0.33427 | 1.2466
-0.18 | 0.14307 | 0.45083 | 1.6617
-0.17 | 0.19254 | 0.6057 | 2.2059
-0.16 | 0.25808 | 0.8059 | 2.8924
-0.15 | 0.34605 | 1.0719 | 3.7956
-0.14 | 0.46299 | 1.4213 | 4.9296
-0.13 | 0.6195 | 1.868 | 6.329
-0.12 | 0.821 | 2.4552 | 8.043
-0.11 | 1.0871 | 3.2006 | 10.122
-0.1 | 1.4316 | 4.1377 | 12.562
-0.09 | 1.8774 | 5.34 | 15.518
-0.08 | 2.4504 | 6.746 | 18.909
-0.07 | 3.1599 | 8.552 | 22.636
-0.06 | 4.0594 | 10.66 | 26.98
-0.05 | 5.1605 | 13.216 | 31.847
-0.04 | 6.459 | 16.192 | 37.115
-0.03 | 8.06 | 19.641 | 42.921
-0.02 | 9.967 | 23.54 | 49.116
-0.01 | 12.184 | 27.98 | 55.82
0 | 14.741 | 32.955 | 63.12
0.01 | 17.655 | 38.279 | 70.69
0.02 | 20.794 | 44.193 | 78.52
0.03 | 24.381 | 50.547 | 87.05
0.04 | 28.184 | 57.25 | 95.61
0.05 | 32.252 | 64.57 | 104.66
0.06 | 36.574 | 72.11 | 114
0.07 | 41.182 | 80.15 | 123.66
0.08 | 45.864 | 88.34 | 133.37
0.09 | 50.65 | 96.95 | 143.51
0.1 | 55.508 | 105.87 | 153.74
0.11 | 60.31 | 115.04 | 164.27
0.12 | 65.26 | 124.46 | 175.01
0.13 | 70.13 | 133.92 | 185.61
0.14 | 74.98 | 143.86 | 196.69
0.15 | 79.64 | 153.8 | 207.77
0.16 | 84.25 | 164.07 | 218.95
0.17 | 88.54 | 174.39 | 230.26
0.18 | 92.79 | 184.61 | 241.49
0.19 | 96.73 | 195.16 | 252.88
0.2 | 100.62 | 205.79 | 264.4
0.21 | 104.43 | 216.59 | 276.11
0.22 | 107.86 | 227.26 | 287.5
0.23 | 111.3 | 238.07 | 299
0.24 | 114.29 | 248.85 | 310.63
0.25 | 117.17 | 259.75 | 322.36
0.26 | 119.87 | 270.54 | 333.8
0.27 | 122.7 | 281.31 | 345.19
0.28 | 125.11 | 292.21 | 356.75
0.29 | 127.47 | 302.97 | 368.17
0.3 | 129.5 | 313.81 | 379.67
0.31 | 131.42 | 324.53 | 391.17
0.32 | 133.56 | 334.99 | 402.26
0.33 | 135.28 | 345.64 | 413.57
0.34 | 136.98 | 356.16 | 424.69
0.35 | 138.44 | 366.47 | 435.65
0.36 | 139.69 | 376.7 | 446.5
0.37 | 141.38 | 386.84 | 457.43
0.38 | 142.66 | 396.87 | 468.15
0.39 | 143.78 | 406.67 | 478.7
0.4 | 144.74 | 416.35 | 489.04
0.41 | 145.97 | 425.78 | 499.24
0.42 | 147.09 | 435.26 | 509.55
0.43 | 147.98 | 444.48 | 519.53
0.44 | 148.77 | 453.37 | 529.34
0.45 | 149.61 | 462.08 | 538.97
0.46 | 150.7 | 470.6 | 548.4
0.47 | 151.44 | 478.9 | 557.78
0.48 | 152 | 486.93 | 566.84
0.49 | 152.52 | 494.71 | 575.4
0.5 | 153.2 | 502.21 | 584.2

## Tranconductance (mS-mm)
VGS (V) | VDS = 0.100 V | VDS = 0.500 V | VDS = 0.900 V
-0.75 | -0.00297 | -0.00785 | -0.0298
-0.74 | -0.002955 | -0.008655 | -0.0244
-0.73 | -0.00272 | -0.00914 | -0.0193
-0.72 | -0.002455 | -0.009405 | -0.0233
-0.71 | -0.002215 | -0.008565 | -0.0248
-0.7 | -0.002157 | -0.00734 | -0.023
-0.69 | -0.0022355 | -0.00765 | -0.02055
-0.68 | -0.0021215 | -0.0071 | -0.01935
-0.67 | -0.0018725 | -0.00649 | -0.02155
-0.66 | -0.0019635 | -0.006395 | -0.02105
-0.65 | -0.0021335 | -0.005965 | -0.0182
-0.64 | -0.0018945 | -0.00603 | -0.016
-0.63 | -0.0017365 | -0.006945 | -0.01675
-0.62 | -0.001629 | -0.006735 | -0.01965
-0.61 | -0.001397 | -0.00532 | -0.0198
-0.6 | -0.001362 | -0.00505 | -0.0167
-0.59 | -0.0013755 | -0.005125 | -0.01585
-0.58 | -0.0013225 | -0.004845 | -0.01479
-0.57 | -0.0013885 | -0.00511 | -0.01401
-0.56 | -0.001196 | -0.004675 | -0.014955
-0.55 | -0.001132 | -0.004445 | -0.0153
-0.54 | -0.0012015 | -0.004855 | -0.014385
-0.53 | -0.000981 | -0.004385 | -0.01233
-0.52 | -0.000926 | -0.00396 | -0.01141
-0.51 | -0.0009285 | -0.003825 | -0.01167
-0.5 | -0.000744 | -0.003225 | -0.011045
-0.49 | -0.0007465 | -0.00291 | -0.009525
-0.48 | -0.0006595 | -0.002535 | -0.00779
-0.47 | -0.000349 | -0.00227 | -0.006025
-0.46 | -0.0003065 | -0.00179 | -0.00328
-0.45 | -0.0001085 | -0.000405 | -0.002185
-0.44 | 0.0003005 | 0.00055 | 0.00192
-0.43 | 0.0008535 | 0.00231 | 0.00873
-0.42 | 0.0015745 | 0.004785 | 0.014615
-0.41 | 0.002339 | 0.00777 | 0.02644
-0.4 | 0.0036315 | 0.011495 | 0.041665
-0.39 | 0.0052715 | 0.01658 | 0.060835
-0.38 | 0.007336 | 0.02445 | 0.090855
-0.37 | 0.010475 | 0.03484 | 0.12884
-0.36 | 0.016421 | 0.04893 | 0.1809
-0.35 | 0.0225505 | 0.06895 | 0.2567
-0.34 | 0.02952 | 0.095635 | 0.3593
-0.33 | 0.040535 | 0.138475 | 0.5015
-0.32 | 0.055875 | 0.1889 | 0.69955
-0.31 | 0.077055 | 0.25655 | 0.97265
-0.3 | 0.106565 | 0.3553 | 1.35405
-0.29 | 0.15693 | 0.4843 | 1.8438
-0.28 | 0.213475 | 0.66375 | 2.5395
-0.27 | 0.2768 | 0.9099 | 3.4675
-0.26 | 0.3794 | 1.24575 | 4.7125
-0.25 | 0.5173 | 1.703 | 6.4295
-0.24 | 0.7084 | 2.33625 | 8.6975
-0.23 | 0.9593 | 3.114 | 11.585
-0.22 | 1.29245 | 4.151 | 15.6935
-0.21 | 1.83045 | 5.6185 | 20.776
-0.2 | 2.461 | 7.539 | 27.76
-0.19 | 3.2445 | 10.1385 | 36.845
-0.18 | 4.342 | 13.5715 | 47.965
-0.17 | 5.7505 | 17.7535 | 61.535
-0.16 | 7.6755 | 23.31 | 79.485
-0.15 | 10.2455 | 30.77 | 101.86
-0.14 | 13.6725 | 39.805 | 126.67
-0.13 | 17.9005 | 51.695 | 155.67
-0.12 | 23.38 | 66.63 | 189.65
-0.11 | 30.53 | 84.125 | 225.95
-0.1 | 39.515 | 106.97 | 269.8
-0.09 | 50.94 | 130.415 | 317.35
-0.08 | 64.125 | 160.6 | 355.9
-0.07 | 80.45 | 195.7 | 403.55
-0.06 | 100.03 | 233.2 | 460.55
-0.05 | 119.98 | 276.6 | 506.75
-0.04 | 144.975 | 321.25 | 553.7
-0.03 | 175.4 | 367.4 | 600.05
-0.02 | 206.2 | 416.95 | 644.95
-0.01 | 238.7 | 470.75 | 700.2
0 | 273.55 | 514.95 | 743.5
0.01 | 302.65 | 561.9 | 770
0.02 | 336.3 | 613.4 | 818
0.03 | 369.5 | 652.85 | 854.5
0.04 | 393.55 | 701.15 | 880.5
0.05 | 419.5 | 743 | 919.5
0.06 | 446.5 | 779 | 950
0.07 | 464.5 | 811.5 | 968.5
0.08 | 473.4 | 840 | 992.5
0.09 | 482.2 | 876.5 | 1018.5
0.1 | 483 | 904.5 | 1038
0.11 | 487.6 | 929.5 | 1063.5
0.12 | 491 | 944 | 1067
0.13 | 486 | 970 | 1084
0.14 | 475.5 | 994 | 1108
0.15 | 463.5 | 1010.5 | 1113
0.16 | 445 | 1029.5 | 1124.5
0.17 | 427 | 1027 | 1127
0.18 | 409.5 | 1038.5 | 1131
0.19 | 391.5 | 1059 | 1145.5
0.2 | 385 | 1071.5 | 1161.5
0.21 | 362 | 1073.5 | 1155
0.22 | 343.5 | 1074 | 1144.5
0.23 | 321.5 | 1079.5 | 1156.5
0.24 | 293.5 | 1084 | 1168
0.25 | 279 | 1084.5 | 1158.5
0.26 | 276.5 | 1078 | 1141.5
0.27 | 262 | 1083.5 | 1147.5
0.28 | 238.5 | 1083 | 1149
0.29 | 219.5 | 1080 | 1146
0.3 | 197.5 | 1078 | 1150
0.31 | 203 | 1059 | 1129.5
0.32 | 193 | 1055.5 | 1120
0.33 | 171 | 1058.5 | 1121.5
0.34 | 158 | 1041.5 | 1104
0.35 | 135.5 | 1027 | 1090.5
0.36 | 147 | 1018.5 | 1089
0.37 | 148.5 | 1008.5 | 1082.5
0.38 | 120 | 991.5 | 1063.5
0.39 | 104 | 974 | 1044.5
0.4 | 109.5 | 955.5 | 1027
0.41 | 117.5 | 945.5 | 1025.5
0.42 | 100.5 | 935 | 1014.5
0.43 | 84 | 905.5 | 989.5
0.44 | 81.5 | 880 | 972
0.45 | 96.5 | 861.5 | 953
0.46 | 91.5 | 841 | 940.5
0.47 | 65 | 816.5 | 922
0.48 | 54 | 790.5 | 881
0.49 | 60 | 764 | 868
0.5 | 68 | 750 | 880