## IDS-VDS Characteristic (mA-mm)
VGS (V) | VDS = 0.100 V | VDS = 0.500 V | VDS = 0.900 V
-0.75 | 0.0006808 | 0.0028912 | 0.00967
-0.74 | 0.0006455 | 0.0027933 | 0.009406
-0.73 | 0.0006252 | 0.0026978 | 0.009079
-0.72 | 0.0005918 | 0.0025907 | 0.008838
-0.71 | 0.0005645 | 0.0024973 | 0.00856
-0.7 | 0.0005363 | 0.0024126 | 0.008288
-0.69 | 0.0005141 | 0.0023159 | 0.008043
-0.68 | 0.00049367 | 0.0022366 | 0.007813
-0.67 | 0.00046897 | 0.0021499 | 0.007577
-0.66 | 0.00044727 | 0.0020813 | 0.00733
-0.65 | 0.00042915 | 0.0020158 | 0.00713
-0.64 | 0.00040755 | 0.0019357 | 0.00689
-0.63 | 0.00039144 | 0.0018782 | 0.006667
-0.62 | 0.0003719 | 0.0018028 | 0.00647
-0.61 | 0.00035717 | 0.0017331 | 0.00627
-0.6 | 0.00033991 | 0.0016707 | 0.00605
-0.59 | 0.00032201 | 0.0016068 | 0.005895
-0.58 | 0.00030886 | 0.0015559 | 0.005696
-0.57 | 0.000298 | 0.001492 | 0.00553
-0.56 | 0.00028202 | 0.0014373 | 0.0053
-0.55 | 0.00027098 | 0.0013823 | 0.005155
-0.54 | 0.00025709 | 0.0013325 | 0.005006
-0.53 | 0.00024566 | 0.0012879 | 0.0048734
-0.52 | 0.00023401 | 0.0012393 | 0.0046992
-0.51 | 0.00022272 | 0.0011934 | 0.0045931
-0.5 | 0.00021635 | 0.0011553 | 0.0044479
-0.49 | 0.00020525 | 0.0011194 | 0.0043118
-0.48 | 0.00019738 | 0.0010848 | 0.0042009
-0.47 | 0.00019273 | 0.0010629 | 0.0040956
-0.46 | 0.00018763 | 0.0010356 | 0.0040197
-0.45 | 0.00018543 | 0.0010169 | 0.0039799
-0.44 | 0.00018526 | 0.0010041 | 0.0039506
-0.43 | 0.0001884 | 0.0010127 | 0.0039736
-0.42 | 0.00019758 | 0.0010315 | 0.0040681
-0.41 | 0.00021524 | 0.0010853 | 0.0042299
-0.4 | 0.00024113 | 0.0011597 | 0.0044823
-0.39 | 0.00027998 | 0.0012779 | 0.0049239
-0.38 | 0.00033291 | 0.0014552 | 0.0055365
-0.37 | 0.0004137 | 0.0017117 | 0.006517
-0.36 | 0.00052488 | 0.0020646 | 0.007804
-0.35 | 0.0007157 | 0.0025854 | 0.009654
-0.34 | 0.0009413 | 0.0032986 | 0.012384
-0.33 | 0.0012544 | 0.0043036 | 0.016095
-0.32 | 0.0016942 | 0.0056832 | 0.021357
-0.31 | 0.0022898 | 0.007785 | 0.0287
-0.3 | 0.0031337 | 0.010476 | 0.038923
-0.29 | 0.0042845 | 0.014195 | 0.053058
-0.28 | 0.005949 | 0.019304 | 0.07287
-0.27 | 0.008134 | 0.026439 | 0.10001
-0.26 | 0.011153 | 0.03606 | 0.13623
-0.25 | 0.015255 | 0.049046 | 0.18656
-0.24 | 0.020829 | 0.06786 | 0.25475
-0.23 | 0.02845 | 0.09253 | 0.34675
-0.22 | 0.038919 | 0.12553 | 0.47047
-0.21 | 0.053019 | 0.16934 | 0.6405
-0.2 | 0.07391 | 0.23053 | 0.8591
-0.19 | 0.09987 | 0.31034 | 1.1595
-0.18 | 0.1352 | 0.41987 | 1.5488
-0.17 | 0.18232 | 0.56399 | 2.0591
-0.16 | 0.24569 | 0.7536 | 2.7229
-0.15 | 0.32936 | 1.0034 | 3.5592
-0.14 | 0.44272 | 1.335 | 4.6473
-0.13 | 0.5912 | 1.7608 | 6.014
-0.12 | 0.7885 | 2.3182 | 7.646
-0.11 | 1.0442 | 3.0203 | 9.689
-0.1 | 1.3761 | 3.9271 | 12.107
-0.09 | 1.8151 | 5.0503 | 14.966
-0.08 | 2.3645 | 6.461 | 18.274
-0.07 | 3.0682 | 8.187 | 22.011
-0.06 | 3.9399 | 10.257 | 26.262
-0.05 | 5.0312 | 12.722 | 31.109
-0.04 | 6.305 | 15.689 | 36.312
-0.03 | 7.916 | 19.073 | 42.172
-0.02 | 9.811 | 22.973 | 48.286
-0.01 | 11.993 | 27.385 | 55.022
0 | 14.586 | 32.307 | 62.31
0.01 | 17.434 | 37.689 | 69.87
0.02 | 20.663 | 43.556 | 77.89
0.03 | 24.208 | 50.042 | 86.4
0.04 | 28.052 | 56.793 | 94.96
0.05 | 32.165 | 63.99 | 104.19
0.06 | 36.521 | 71.63 | 113.56
0.07 | 41.13 | 79.79 | 123.31
0.08 | 45.883 | 88.16 | 133.24
0.09 | 50.787 | 96.83 | 143.46
0.1 | 55.697 | 105.89 | 153.89
0.11 | 60.63 | 115.04 | 164.47
0.12 | 65.66 | 124.7 | 175.35
0.13 | 70.51 | 134.49 | 186.17
0.14 | 75.36 | 144.39 | 197.33
0.15 | 80.15 | 154.53 | 208.53
0.16 | 84.97 | 164.8 | 219.92
0.17 | 89.37 | 175.36 | 231.47
0.18 | 93.58 | 185.86 | 242.73
0.19 | 97.63 | 196.55 | 254.37
0.2 | 101.54 | 207.23 | 266.04
0.21 | 105.39 | 218.25 | 277.8
0.22 | 109.18 | 229.13 | 289.54
0.23 | 112.44 | 240.09 | 301.18
0.24 | 115.49 | 251.09 | 312.88
0.25 | 118.41 | 262.09 | 324.75
0.26 | 121.32 | 273.13 | 336.45
0.27 | 123.95 | 284.1 | 348.01
0.28 | 126.63 | 295.07 | 359.73
0.29 | 129.06 | 306.09 | 371.34
0.3 | 131.28 | 316.97 | 383.01
0.31 | 133.28 | 327.93 | 394.53
0.32 | 134.99 | 338.66 | 405.75
0.33 | 136.94 | 349.39 | 417.26
0.34 | 138.91 | 360.05 | 428.49
0.35 | 140.21 | 370.49 | 439.64
0.36 | 141.76 | 380.92 | 450.69
0.37 | 143.1 | 391.23 | 461.64
0.38 | 144.67 | 401.37 | 472.49
0.39 | 146.01 | 411.33 | 483.15
0.4 | 146.93 | 421.15 | 493.71
0.41 | 147.9 | 430.82 | 503.97
0.42 | 149.05 | 440.31 | 514.39
0.43 | 150.3 | 449.59 | 524.44
0.44 | 151.14 | 458.65 | 534.32
0.45 | 151.9 | 467.49 | 544.11
0.46 | 152.62 | 476.13 | 553.53
0.47 | 153.49 | 484.47 | 562.98
0.48 | 154.57 | 492.63 | 571.7
0.49 | 154.97 | 500.52 | 580.8
0.5 | 155.66 | 508.03 | 589.4

## Tranconductance (mS-mm)
VGS (V) | VDS = 0.100 V | VDS = 0.500 V | VDS = 0.900 V
-0.75 | -0.00353 | -0.00979 | -0.0264
-0.74 | -0.00278 | -0.00967 | -0.02955
-0.73 | -0.002685 | -0.01013 | -0.0284
-0.72 | -0.003035 | -0.010025 | -0.02595
-0.71 | -0.002775 | -0.008905 | -0.0275
-0.7 | -0.00252 | -0.00907 | -0.02585
-0.69 | -0.0021315 | -0.0088 | -0.02375
-0.68 | -0.0022565 | -0.0083 | -0.0233
-0.67 | -0.00232 | -0.007765 | -0.02415
-0.66 | -0.001991 | -0.006705 | -0.02235
-0.65 | -0.001986 | -0.00728 | -0.022
-0.64 | -0.0018855 | -0.00688 | -0.02315
-0.63 | -0.0017825 | -0.006645 | -0.021
-0.62 | -0.0017135 | -0.007255 | -0.01985
-0.61 | -0.0015995 | -0.006605 | -0.021
-0.6 | -0.001758 | -0.006315 | -0.01875
-0.59 | -0.0015525 | -0.00574 | -0.0177
-0.58 | -0.0012005 | -0.00574 | -0.01825
-0.57 | -0.001342 | -0.00593 | -0.0198
-0.56 | -0.001351 | -0.005485 | -0.01875
-0.55 | -0.0012465 | -0.00524 | -0.0147
-0.54 | -0.001266 | -0.00472 | -0.01408
-0.53 | -0.001154 | -0.00466 | -0.01534
-0.52 | -0.001147 | -0.004725 | -0.014015
-0.51 | -0.000883 | -0.0042 | -0.012565
-0.5 | -0.0008735 | -0.0037 | -0.014065
-0.49 | -0.0009485 | -0.003525 | -0.01235
-0.48 | -0.000626 | -0.002825 | -0.01081
-0.47 | -0.0004875 | -0.00246 | -0.00906
-0.46 | -0.000365 | -0.0023 | -0.005785
-0.45 | -0.0001185 | -0.001575 | -0.003455
-0.44 | 0.0001485 | -0.00021 | -0.000315
-0.43 | 0.000616 | 0.00137 | 0.005875
-0.42 | 0.001342 | 0.00363 | 0.012815
-0.41 | 0.0021775 | 0.00641 | 0.02071
-0.4 | 0.003237 | 0.00963 | 0.0347
-0.39 | 0.004589 | 0.014775 | 0.05271
-0.38 | 0.006686 | 0.02169 | 0.079655
-0.37 | 0.0095985 | 0.03047 | 0.113375
-0.36 | 0.0151 | 0.043685 | 0.15685
-0.35 | 0.020821 | 0.0617 | 0.229
-0.34 | 0.026935 | 0.08591 | 0.32205
-0.33 | 0.037645 | 0.11923 | 0.44865
-0.32 | 0.05177 | 0.17407 | 0.63025
-0.31 | 0.071975 | 0.23964 | 0.8783
-0.3 | 0.099735 | 0.3205 | 1.2179
-0.29 | 0.140765 | 0.4414 | 1.69735
-0.28 | 0.192475 | 0.6122 | 2.3476
-0.27 | 0.2602 | 0.8378 | 3.168
-0.26 | 0.35605 | 1.13035 | 4.3275
-0.25 | 0.4838 | 1.59 | 5.926
-0.24 | 0.65975 | 2.1742 | 8.0095
-0.23 | 0.9045 | 2.8835 | 10.786
-0.22 | 1.22845 | 3.8405 | 14.6875
-0.21 | 1.74955 | 5.25 | 19.4315
-0.2 | 2.34255 | 7.05 | 25.95
-0.19 | 3.0645 | 9.467 | 34.485
-0.18 | 4.1225 | 12.6825 | 44.98
-0.17 | 5.5245 | 16.6865 | 58.705
-0.16 | 7.352 | 21.9705 | 75.005
-0.15 | 9.8515 | 29.07 | 96.22
-0.14 | 13.092 | 37.87 | 122.74
-0.13 | 17.289 | 49.16 | 149.935
-0.12 | 22.65 | 62.975 | 183.75
-0.11 | 29.38 | 80.445 | 223.05
-0.1 | 38.545 | 101.5 | 263.85
-0.09 | 49.42 | 126.695 | 308.35
-0.08 | 62.655 | 156.835 | 352.25
-0.07 | 78.77 | 189.8 | 399.4
-0.06 | 98.15 | 226.75 | 454.9
-0.05 | 118.255 | 271.6 | 502.5
-0.04 | 144.24 | 317.55 | 553.15
-0.03 | 175.3 | 364.2 | 598.7
-0.02 | 203.85 | 415.6 | 642.5
-0.01 | 238.75 | 466.7 | 701.2
0 | 272.05 | 515.2 | 742.4
0.01 | 303.85 | 562.45 | 779
0.02 | 338.7 | 617.65 | 826.5
0.03 | 369.45 | 661.85 | 853.5
0.04 | 397.85 | 697.4 | 889.5
0.05 | 423.45 | 741.85 | 930
0.06 | 448.25 | 790 | 956
0.07 | 468.1 | 826.5 | 984
0.08 | 482.85 | 852 | 1007.5
0.09 | 490.7 | 886.5 | 1032.5
0.1 | 492.15 | 910.5 | 1050.5
0.11 | 498.15 | 940.5 | 1073
0.12 | 494 | 972.5 | 1085
0.13 | 485 | 984.5 | 1099
0.14 | 482 | 1002 | 1118
0.15 | 480.5 | 1020.5 | 1129.5
0.16 | 461 | 1041.5 | 1147
0.17 | 430.5 | 1053 | 1140.5
0.18 | 413 | 1059.5 | 1145
0.19 | 398 | 1068.5 | 1165.5
0.2 | 388 | 1085 | 1171.5
0.21 | 382 | 1095 | 1175
0.22 | 352.5 | 1092 | 1169
0.23 | 315.5 | 1098 | 1167
0.24 | 298.5 | 1100 | 1178.5
0.25 | 291.5 | 1102 | 1178.5
0.26 | 277 | 1100.5 | 1163
0.27 | 265.5 | 1097 | 1164
0.28 | 255.5 | 1099.5 | 1166.5
0.29 | 232.5 | 1095 | 1164
0.3 | 211 | 1092 | 1159.5
0.31 | 185.5 | 1084.5 | 1137
0.32 | 183 | 1073 | 1136.5
0.33 | 196 | 1069.5 | 1137
0.34 | 163.5 | 1055 | 1119
0.35 | 142.5 | 1043.5 | 1110
0.36 | 144.5 | 1037 | 1100
0.37 | 145.5 | 1022.5 | 1090
0.38 | 145.5 | 1005 | 1075.5
0.39 | 113 | 989 | 1061
0.4 | 94.5 | 974.5 | 1041
0.41 | 106 | 958 | 1034
0.42 | 120 | 938.5 | 1023.5
0.43 | 104.5 | 917 | 996.5
0.44 | 80 | 895 | 983.5
0.45 | 74 | 874 | 960.5
0.46 | 79.5 | 849 | 943.5
0.47 | 97.5 | 825 | 908.5
0.48 | 74 | 802.5 | 891
0.49 | 54.5 | 770 | 885
0.5 | 69 | 751 | 860