## IDS-VDS Characteristic (mA-mm)
VGS (V) | VDS = 0.100 V | VDS = 0.500 V | VDS = 0.900 V
-0.75 | 0.0008334 | 0.0036434 | 0.012382
-0.74 | 0.000797 | 0.0035352 | 0.012073
-0.73 | 0.0007554 | 0.0033884 | 0.011742
-0.72 | 0.0007221 | 0.0032652 | 0.011311
-0.71 | 0.0006902 | 0.0031475 | 0.010977
-0.7 | 0.0006606 | 0.0030202 | 0.010649
-0.69 | 0.0006331 | 0.0029064 | 0.010285
-0.68 | 0.0006 | 0.0028014 | 0.010013
-0.67 | 0.0005702 | 0.0026956 | 0.009724
-0.66 | 0.0005479 | 0.0026231 | 0.009415
-0.65 | 0.0005228 | 0.0025202 | 0.009106
-0.64 | 0.00049967 | 0.0024325 | 0.008841
-0.63 | 0.00047582 | 0.0023382 | 0.008536
-0.62 | 0.00045593 | 0.0022479 | 0.008267
-0.61 | 0.00043308 | 0.0021601 | 0.00801
-0.6 | 0.00041243 | 0.0020804 | 0.007776
-0.59 | 0.00039046 | 0.0019849 | 0.00753
-0.58 | 0.00037493 | 0.0019238 | 0.007277
-0.57 | 0.00035611 | 0.001844 | 0.007086
-0.56 | 0.00033974 | 0.0017858 | 0.006855
-0.55 | 0.00032363 | 0.0017011 | 0.00663
-0.54 | 0.00030936 | 0.0016515 | 0.006446
-0.53 | 0.00029359 | 0.0015848 | 0.006216
-0.52 | 0.00027812 | 0.0015326 | 0.006026
-0.51 | 0.00026359 | 0.001473 | 0.005841
-0.5 | 0.00025372 | 0.0014118 | 0.005682
-0.49 | 0.00024303 | 0.0013658 | 0.005514
-0.48 | 0.00023345 | 0.0013079 | 0.005331
-0.47 | 0.00022509 | 0.001273 | 0.005198
-0.46 | 0.00021754 | 0.0012431 | 0.005067
-0.45 | 0.00021556 | 0.0012169 | 0.0049944
-0.44 | 0.00021231 | 0.0012003 | 0.0049228
-0.43 | 0.00021569 | 0.0011943 | 0.0048917
-0.42 | 0.00021986 | 0.0012086 | 0.0049144
-0.41 | 0.00023485 | 0.0012402 | 0.0049954
-0.4 | 0.00025579 | 0.0012994 | 0.0052145
-0.39 | 0.00029143 | 0.0013984 | 0.0055579
-0.38 | 0.0003428 | 0.0015525 | 0.006192
-0.37 | 0.0004163 | 0.001795 | 0.006954
-0.36 | 0.00052063 | 0.0021257 | 0.008132
-0.35 | 0.0006986 | 0.0025941 | 0.009853
-0.34 | 0.0009119 | 0.0032573 | 0.01228
-0.33 | 0.001209 | 0.0041701 | 0.015784
-0.32 | 0.001616 | 0.0054647 | 0.020629
-0.31 | 0.0021909 | 0.007428 | 0.027439
-0.3 | 0.0029864 | 0.009985 | 0.036806
-0.29 | 0.0040799 | 0.013424 | 0.050062
-0.28 | 0.0055747 | 0.018236 | 0.06842
-0.27 | 0.00793 | 0.024898 | 0.09364
-0.26 | 0.01083 | 0.0341 | 0.12782
-0.25 | 0.014803 | 0.046338 | 0.17492
-0.24 | 0.020136 | 0.0639 | 0.23828
-0.23 | 0.027634 | 0.08741 | 0.32707
-0.22 | 0.037592 | 0.11887 | 0.44251
-0.21 | 0.051389 | 0.16033 | 0.6003
-0.2 | 0.07103 | 0.21832 | 0.8123
-0.19 | 0.09645 | 0.29542 | 1.0921
-0.18 | 0.13063 | 0.3987 | 1.4694
-0.17 | 0.17711 | 0.53313 | 1.9655
-0.16 | 0.23776 | 0.7188 | 2.5808
-0.15 | 0.31967 | 0.9572 | 3.3884
-0.14 | 0.42997 | 1.2766 | 4.4206
-0.13 | 0.573 | 1.6897 | 5.726
-0.12 | 0.7651 | 2.2192 | 7.316
-0.11 | 1.0162 | 2.9054 | 9.237
-0.1 | 1.3404 | 3.7657 | 11.566
-0.09 | 1.7635 | 4.8779 | 14.303
-0.08 | 2.3087 | 6.22 | 17.461
-0.07 | 2.9918 | 7.873 | 21.075
-0.06 | 3.8482 | 9.899 | 25.203
-0.05 | 4.927 | 12.296 | 29.856
-0.04 | 6.176 | 15.112 | 34.843
-0.03 | 7.74 | 18.418 | 40.399
-0.02 | 9.573 | 22.147 | 46.365
-0.01 | 11.732 | 26.35 | 52.773
0 | 14.225 | 31.123 | 59.77
0.01 | 17.057 | 36.359 | 67.1
0.02 | 20.176 | 41.92 | 74.54
0.03 | 23.626 | 48.138 | 82.71
0.04 | 27.391 | 54.62 | 91.07
0.05 | 31.356 | 61.52 | 99.68
0.06 | 35.602 | 68.84 | 108.61
0.07 | 40.047 | 76.58 | 117.95
0.08 | 44.604 | 84.63 | 127.43
0.09 | 49.307 | 92.92 | 137.06
0.1 | 54.027 | 101.4 | 146.94
0.11 | 58.72 | 110.36 | 156.99
0.12 | 63.55 | 119.56 | 167.43
0.13 | 68.22 | 128.82 | 177.88
0.14 | 72.81 | 138.47 | 188.45
0.15 | 77.35 | 147.93 | 199.19
0.16 | 81.8 | 157.93 | 209.81
0.17 | 86.09 | 167.89 | 220.83
0.18 | 90.08 | 177.92 | 231.81
0.19 | 93.96 | 188.08 | 242.81
0.2 | 97.67 | 198.35 | 253.99
0.21 | 101.26 | 208.79 | 265.27
0.22 | 104.63 | 219.27 | 276.45
0.23 | 107.82 | 229.74 | 287.64
0.24 | 110.76 | 240.11 | 298.87
0.25 | 113.52 | 250.77 | 310.16
0.26 | 116.25 | 261.29 | 321.42
0.27 | 118.68 | 271.86 | 332.7
0.28 | 121.02 | 282.5 | 343.92
0.29 | 123.29 | 292.77 | 355.14
0.3 | 125.36 | 303.45 | 366.23
0.31 | 127.29 | 313.89 | 377.48
0.32 | 129.01 | 324.24 | 388.53
0.33 | 130.66 | 334.65 | 399.63
0.34 | 132.4 | 344.8 | 410.59
0.35 | 134 | 355 | 421.31
0.36 | 135.28 | 365.06 | 432.23
0.37 | 136.53 | 375.1 | 443.01
0.38 | 137.9 | 384.84 | 453.59
0.39 | 138.87 | 394.66 | 464.04
0.4 | 140.17 | 404.17 | 474.41
0.41 | 141 | 413.56 | 484.71
0.42 | 141.99 | 422.97 | 494.93
0.43 | 143.01 | 431.98 | 504.95
0.44 | 143.74 | 440.97 | 514.77
0.45 | 144.61 | 449.7 | 524.56
0.46 | 145.35 | 458.22 | 534.28
0.47 | 146.11 | 466.53 | 543.59
0.48 | 146.82 | 474.54 | 552.89
0.49 | 147.58 | 482.43 | 561.83
0.5 | 148.03 | 490.03 | 570.7

## Tranconductance (mS-mm)
VGS (V) | VDS = 0.100 V | VDS = 0.500 V | VDS = 0.900 V
-0.75 | -0.00364 | -0.01082 | -0.0309
-0.74 | -0.0039 | -0.01275 | -0.032
-0.73 | -0.003745 | -0.0135 | -0.0381
-0.72 | -0.00326 | -0.012045 | -0.03825
-0.71 | -0.003075 | -0.01225 | -0.0331
-0.7 | -0.002855 | -0.012055 | -0.0346
-0.69 | -0.00303 | -0.01094 | -0.0318
-0.68 | -0.003145 | -0.01054 | -0.02805
-0.67 | -0.002605 | -0.008915 | -0.0299
-0.66 | -0.00237 | -0.00877 | -0.0309
-0.65 | -0.0024115 | -0.00953 | -0.0287
-0.64 | -0.002349 | -0.0091 | -0.0285
-0.63 | -0.002187 | -0.00923 | -0.0287
-0.62 | -0.002137 | -0.008905 | -0.0263
-0.61 | -0.002175 | -0.008375 | -0.02455
-0.6 | -0.002131 | -0.00876 | -0.024
-0.59 | -0.001875 | -0.00783 | -0.02495
-0.58 | -0.0017175 | -0.007045 | -0.0222
-0.57 | -0.0017595 | -0.0069 | -0.0211
-0.56 | -0.001624 | -0.007145 | -0.0228
-0.55 | -0.001519 | -0.006715 | -0.02045
-0.54 | -0.001502 | -0.005815 | -0.0207
-0.53 | -0.001562 | -0.005945 | -0.021
-0.52 | -0.0015 | -0.00559 | -0.01875
-0.51 | -0.00122 | -0.00604 | -0.0172
-0.5 | -0.001028 | -0.00536 | -0.01635
-0.49 | -0.0010135 | -0.005195 | -0.01755
-0.48 | -0.000897 | -0.00464 | -0.0158
-0.47 | -0.0007955 | -0.00324 | -0.0132
-0.46 | -0.0004765 | -0.002805 | -0.01018
-0.45 | -0.0002615 | -0.00214 | -0.00721
-0.44 | 6.5e-06 | -0.00113 | -0.005135
-0.43 | 0.0003775 | 0.000415 | -0.00042
-0.42 | 0.000958 | 0.002295 | 0.005185
-0.41 | 0.0017965 | 0.00454 | 0.015005
-0.4 | 0.002829 | 0.00791 | 0.028125
-0.39 | 0.0043505 | 0.012655 | 0.048875
-0.38 | 0.0062435 | 0.01983 | 0.069805
-0.37 | 0.0088915 | 0.02866 | 0.097
-0.36 | 0.014115 | 0.039955 | 0.14495
-0.35 | 0.0195635 | 0.05658 | 0.2074
-0.34 | 0.02552 | 0.0788 | 0.29655
-0.33 | 0.035205 | 0.11037 | 0.41745
-0.32 | 0.049095 | 0.162895 | 0.58275
-0.31 | 0.06852 | 0.226015 | 0.80885
-0.3 | 0.09445 | 0.2998 | 1.13115
-0.29 | 0.129415 | 0.41255 | 1.5807
-0.28 | 0.192505 | 0.5737 | 2.1789
-0.27 | 0.262765 | 0.7932 | 2.97
-0.26 | 0.34365 | 1.072 | 4.064
-0.25 | 0.4653 | 1.49 | 5.523
-0.24 | 0.64155 | 2.0536 | 7.6075
-0.23 | 0.8728 | 2.7485 | 10.2115
-0.22 | 1.18775 | 3.646 | 13.6615
-0.21 | 1.6719 | 4.9725 | 18.4895
-0.2 | 2.25305 | 6.7545 | 24.59
-0.19 | 2.98 | 9.019 | 32.855
-0.18 | 4.033 | 11.8855 | 43.67
-0.17 | 5.3565 | 16.005 | 55.57
-0.16 | 7.128 | 21.2035 | 71.145
-0.15 | 9.6105 | 27.89 | 91.99
-0.14 | 12.6665 | 36.625 | 116.88
-0.13 | 16.7565 | 47.13 | 144.77
-0.12 | 22.16 | 60.785 | 175.55
-0.11 | 28.765 | 77.325 | 212.5
-0.1 | 37.365 | 98.625 | 253.3
-0.09 | 48.415 | 122.715 | 294.75
-0.08 | 61.415 | 149.755 | 338.6
-0.07 | 76.975 | 183.95 | 387.1
-0.06 | 96.76 | 221.15 | 439.05
-0.05 | 116.39 | 260.65 | 482
-0.04 | 140.65 | 306.1 | 527.15
-0.03 | 169.85 | 351.75 | 576.1
-0.02 | 199.6 | 396.6 | 618.7
-0.01 | 232.6 | 448.8 | 670.25
0 | 266.25 | 500.45 | 716.35
0.01 | 297.55 | 539.85 | 738.5
0.02 | 328.45 | 588.95 | 780.5
0.03 | 360.75 | 635 | 826.5
0.04 | 386.5 | 669.1 | 848.5
0.05 | 410.55 | 711 | 877
0.06 | 434.55 | 753 | 913.5
0.07 | 450.1 | 789.5 | 941
0.08 | 463 | 817 | 955.5
0.09 | 471.15 | 838.5 | 975.5
0.1 | 470.65 | 872 | 996.5
0.11 | 476.15 | 908 | 1024.5
0.12 | 475 | 923 | 1044.5
0.13 | 463 | 945.5 | 1051
0.14 | 456.5 | 955.5 | 1065.5
0.15 | 449.5 | 973 | 1068
0.16 | 437 | 998 | 1082
0.17 | 414 | 999.5 | 1100
0.18 | 393.5 | 1009.5 | 1099
0.19 | 379.5 | 1021.5 | 1109
0.2 | 365 | 1035.5 | 1123
0.21 | 348 | 1046 | 1123
0.22 | 328 | 1047.5 | 1118.5
0.23 | 306.5 | 1042 | 1121
0.24 | 285 | 1051.5 | 1126
0.25 | 274.5 | 1059 | 1127.5
0.26 | 258 | 1054.5 | 1127
0.27 | 238.5 | 1060.5 | 1125
0.28 | 230.5 | 1045.5 | 1122
0.29 | 217 | 1047.5 | 1115.5
0.3 | 200 | 1056 | 1117
0.31 | 182.5 | 1039.5 | 1115
0.32 | 168.5 | 1038 | 1107.5
0.33 | 169.5 | 1028 | 1103
0.34 | 167 | 1017.5 | 1084
0.35 | 144 | 1013 | 1082
0.36 | 126.5 | 1005 | 1085
0.37 | 131 | 989 | 1068
0.38 | 117 | 978 | 1051.5
0.39 | 113.5 | 966.5 | 1041
0.4 | 106.5 | 945 | 1033.5
0.41 | 91 | 940 | 1026
0.42 | 100.5 | 921 | 1012
0.43 | 87.5 | 900 | 992
0.44 | 80 | 886 | 980.5
0.45 | 80.5 | 862.5 | 975.5
0.46 | 75 | 841.5 | 951.5
0.47 | 73.5 | 816 | 930.5
0.48 | 73.5 | 795 | 912
0.49 | 60.5 | 774.5 | 890.5
0.5 | 45 | 760 | 887