## IDS-VDS Characteristic (mA-mm)
VGS (V) | VDS = 0.100 V | VDS = 0.500 V | VDS = 0.900 V
-0.75 | 0.000736 | 0.0032595 | 0.011103
-0.74 | 0.0007024 | 0.0031432 | 0.010765
-0.73 | 0.0006657 | 0.0030431 | 0.010401
-0.72 | 0.0006428 | 0.0029137 | 0.010206
-0.71 | 0.0006113 | 0.002807 | 0.009861
-0.7 | 0.0005846 | 0.0026968 | 0.009547
-0.69 | 0.0005574 | 0.0026133 | 0.009238
-0.68 | 0.0005285 | 0.0024928 | 0.008912
-0.67 | 0.0005067 | 0.0024084 | 0.008619
-0.66 | 0.0004898 | 0.0023231 | 0.008439
-0.65 | 0.00046883 | 0.0022367 | 0.008101
-0.64 | 0.00044348 | 0.0021544 | 0.007893
-0.63 | 0.0004242 | 0.002061 | 0.007575
-0.62 | 0.00040363 | 0.0019804 | 0.007384
-0.61 | 0.00038156 | 0.0019143 | 0.007184
-0.6 | 0.00036567 | 0.0018439 | 0.006935
-0.59 | 0.00034872 | 0.0017705 | 0.006693
-0.58 | 0.00033222 | 0.001707 | 0.006506
-0.57 | 0.00031664 | 0.001642 | 0.006311
-0.56 | 0.00030084 | 0.0015892 | 0.006085
-0.55 | 0.00028798 | 0.0015262 | 0.005909
-0.54 | 0.0002745 | 0.0014636 | 0.005692
-0.53 | 0.00026144 | 0.0014116 | 0.005519
-0.52 | 0.00024827 | 0.0013525 | 0.005328
-0.51 | 0.00023742 | 0.0013067 | 0.00522
-0.5 | 0.00022625 | 0.001267 | 0.005035
-0.49 | 0.00021616 | 0.001223 | 0.0048942
-0.48 | 0.00020751 | 0.0011903 | 0.0048096
-0.47 | 0.00020162 | 0.0011574 | 0.0046574
-0.46 | 0.00019724 | 0.0011263 | 0.0045971
-0.45 | 0.00019448 | 0.0011016 | 0.0044909
-0.44 | 0.00019341 | 0.0010924 | 0.0044687
-0.43 | 0.00019775 | 0.0010912 | 0.0044458
-0.42 | 0.00020604 | 0.0011184 | 0.0045298
-0.41 | 0.00022229 | 0.001154 | 0.0046752
-0.4 | 0.00024846 | 0.0012254 | 0.0049286
-0.39 | 0.00028709 | 0.0013411 | 0.0053296
-0.38 | 0.00034366 | 0.0015212 | 0.005971
-0.37 | 0.00042478 | 0.00178 | 0.006867
-0.36 | 0.00053988 | 0.0021366 | 0.00817
-0.35 | 0.0007315 | 0.0026554 | 0.010048
-0.34 | 0.000963 | 0.0033852 | 0.012738
-0.33 | 0.0012826 | 0.004381 | 0.016514
-0.32 | 0.001722 | 0.005865 | 0.021795
-0.31 | 0.0023242 | 0.007804 | 0.029215
-0.3 | 0.0031854 | 0.010498 | 0.039338
-0.29 | 0.0043451 | 0.01423 | 0.053756
-0.28 | 0.006123 | 0.019415 | 0.07341
-0.27 | 0.008347 | 0.026498 | 0.10035
-0.26 | 0.011409 | 0.036241 | 0.13725
-0.25 | 0.015556 | 0.049334 | 0.18785
-0.24 | 0.021263 | 0.06806 | 0.25601
-0.23 | 0.029021 | 0.09237 | 0.35022
-0.22 | 0.039492 | 0.12572 | 0.47242
-0.21 | 0.053694 | 0.17037 | 0.6431
-0.2 | 0.07415 | 0.23065 | 0.8639
-0.19 | 0.10076 | 0.31264 | 1.1643
-0.18 | 0.1363 | 0.42156 | 1.5645
-0.17 | 0.18412 | 0.56361 | 2.0661
-0.16 | 0.24866 | 0.7574 | 2.7241
-0.15 | 0.33202 | 1.0064 | 3.5813
-0.14 | 0.44743 | 1.3416 | 4.651
-0.13 | 0.5948 | 1.7663 | 6.025
-0.12 | 0.7936 | 2.3287 | 7.649
-0.11 | 1.0499 | 3.0312 | 9.677
-0.1 | 1.3872 | 3.9123 | 12.041
-0.09 | 1.8235 | 5.058 | 14.887
-0.08 | 2.3757 | 6.451 | 18.216
-0.07 | 3.0754 | 8.171 | 21.881
-0.06 | 3.9457 | 10.236 | 26.132
-0.05 | 5.0342 | 12.674 | 30.885
-0.04 | 6.317 | 15.56 | 36.021
-0.03 | 7.907 | 18.933 | 41.692
-0.02 | 9.775 | 22.762 | 47.797
-0.01 | 11.959 | 27.076 | 54.379
0 | 14.506 | 31.877 | 61.52
0.01 | 17.364 | 37.22 | 68.94
0.02 | 20.503 | 42.968 | 76.67
0.03 | 24.004 | 49.309 | 85.01
0.04 | 27.795 | 55.852 | 93.41
0.05 | 31.813 | 62.96 | 102.3
0.06 | 36.111 | 70.33 | 111.42
0.07 | 40.66 | 78.33 | 120.96
0.08 | 45.32 | 86.45 | 130.51
0.09 | 50.036 | 94.92 | 140.39
0.1 | 54.82 | 103.56 | 150.54
0.11 | 59.56 | 112.7 | 160.87
0.12 | 64.4 | 122.03 | 171.49
0.13 | 69.26 | 131.46 | 181.95
0.14 | 74.03 | 141.12 | 192.79
0.15 | 78.69 | 150.85 | 203.62
0.16 | 83.15 | 161 | 214.67
0.17 | 87.45 | 171.13 | 225.86
0.18 | 91.46 | 181.41 | 236.94
0.19 | 95.5 | 191.88 | 248.24
0.2 | 99.39 | 202.19 | 259.58
0.21 | 103.18 | 212.94 | 271.01
0.22 | 106.55 | 223.56 | 282.3
0.23 | 109.77 | 234.12 | 293.76
0.24 | 112.63 | 244.71 | 305.18
0.25 | 115.59 | 255.57 | 316.73
0.26 | 118.51 | 266.25 | 328.1
0.27 | 121.2 | 276.95 | 339.44
0.28 | 123.5 | 287.65 | 350.82
0.29 | 125.62 | 298.22 | 362.2
0.3 | 127.53 | 309.01 | 373.62
0.31 | 129.69 | 319.66 | 385.02
0.32 | 131.56 | 330.18 | 395.97
0.33 | 133.52 | 340.74 | 407.29
0.34 | 135.06 | 350.93 | 418.27
0.35 | 136.35 | 361.34 | 429.26
0.36 | 137.91 | 371.53 | 440.1
0.37 | 139.57 | 381.67 | 450.93
0.38 | 140.66 | 391.59 | 461.64
0.39 | 141.64 | 401.37 | 472.14
0.4 | 142.88 | 411 | 482.55
0.41 | 144.1 | 420.51 | 492.78
0.42 | 145.22 | 429.99 | 503.1
0.43 | 145.95 | 439.04 | 513.04
0.44 | 146.49 | 447.99 | 522.92
0.45 | 147.73 | 456.74 | 532.66
0.46 | 148.67 | 465.35 | 542.18
0.47 | 149.3 | 473.74 | 551.55
0.48 | 149.77 | 481.7 | 560.67
0.49 | 150.42 | 489.53 | 569.69
0.5 | 151.48 | 497.11 | 578.2

## Tranconductance (mS-mm)
VGS (V) | VDS = 0.100 V | VDS = 0.500 V | VDS = 0.900 V
-0.75 | -0.00336 | -0.01163 | -0.0338
-0.74 | -0.003515 | -0.01082 | -0.0351
-0.73 | -0.00298 | -0.011475 | -0.02795
-0.72 | -0.00272 | -0.011805 | -0.027
-0.71 | -0.00291 | -0.010845 | -0.03295
-0.7 | -0.002695 | -0.009685 | -0.03115
-0.69 | -0.002805 | -0.0102 | -0.03175
-0.68 | -0.002535 | -0.010245 | -0.03095
-0.67 | -0.001935 | -0.008485 | -0.02365
-0.66 | -0.0018935 | -0.008585 | -0.0259
-0.65 | -0.002316 | -0.008435 | -0.0273
-0.64 | -0.0022315 | -0.008785 | -0.0263
-0.63 | -0.0019925 | -0.0087 | -0.02545
-0.62 | -0.002132 | -0.007335 | -0.01955
-0.61 | -0.001898 | -0.006825 | -0.02245
-0.6 | -0.001642 | -0.00719 | -0.02455
-0.59 | -0.0016725 | -0.006845 | -0.02145
-0.58 | -0.001604 | -0.006425 | -0.0191
-0.57 | -0.001569 | -0.00589 | -0.02105
-0.56 | -0.001433 | -0.00579 | -0.0201
-0.55 | -0.001317 | -0.00628 | -0.01965
-0.54 | -0.001327 | -0.00573 | -0.0195
-0.53 | -0.0013115 | -0.005555 | -0.0182
-0.52 | -0.001201 | -0.005245 | -0.01495
-0.51 | -0.001101 | -0.004275 | -0.01465
-0.5 | -0.001063 | -0.004185 | -0.01629
-0.49 | -0.000937 | -0.003835 | -0.01127
-0.48 | -0.000727 | -0.00328 | -0.01184
-0.47 | -0.0005135 | -0.0032 | -0.010625
-0.46 | -0.000357 | -0.00279 | -0.008325
-0.45 | -0.0001915 | -0.001695 | -0.00642
-0.44 | 0.0001635 | -0.00052 | -0.002255
-0.43 | 0.0006315 | 0.0013 | 0.003055
-0.42 | 0.001227 | 0.00314 | 0.01147
-0.41 | 0.002121 | 0.00535 | 0.01994
-0.4 | 0.00324 | 0.009355 | 0.03272
-0.39 | 0.00476 | 0.01479 | 0.05212
-0.38 | 0.0068845 | 0.021945 | 0.07687
-0.37 | 0.009811 | 0.03077 | 0.10995
-0.36 | 0.015336 | 0.04377 | 0.15905
-0.35 | 0.021156 | 0.06243 | 0.2284
-0.34 | 0.027555 | 0.08628 | 0.3233
-0.33 | 0.03795 | 0.12399 | 0.45285
-0.32 | 0.05208 | 0.17115 | 0.63505
-0.31 | 0.07317 | 0.23165 | 0.87715
-0.3 | 0.101045 | 0.3213 | 1.22705
-0.29 | 0.14688 | 0.44585 | 1.7036
-0.28 | 0.200095 | 0.6134 | 2.3297
-0.27 | 0.2643 | 0.8413 | 3.192
-0.26 | 0.36045 | 1.1418 | 4.375
-0.25 | 0.4927 | 1.59095 | 5.938
-0.24 | 0.67325 | 2.1518 | 8.1185
-0.23 | 0.91145 | 2.883 | 10.8205
-0.22 | 1.23365 | 3.9 | 14.644
-0.21 | 1.7329 | 5.2465 | 19.574
-0.2 | 2.3533 | 7.1135 | 26.06
-0.19 | 3.1075 | 9.5455 | 35.03
-0.18 | 4.168 | 12.5485 | 45.09
-0.17 | 5.618 | 16.792 | 57.98
-0.16 | 7.395 | 22.1395 | 75.76
-0.15 | 9.9385 | 29.21 | 96.345
-0.14 | 13.139 | 37.995 | 122.185
-0.13 | 17.3085 | 49.355 | 149.9
-0.12 | 22.755 | 63.245 | 182.6
-0.11 | 29.68 | 79.18 | 219.6
-0.1 | 38.68 | 101.34 | 260.5
-0.09 | 49.425 | 126.935 | 308.75
-0.08 | 62.595 | 155.65 | 349.7
-0.07 | 78.5 | 189.25 | 395.8
-0.06 | 97.94 | 225.15 | 450.2
-0.05 | 118.565 | 266.2 | 494.45
-0.04 | 143.64 | 312.95 | 540.35
-0.03 | 172.9 | 360.1 | 588.8
-0.02 | 202.6 | 407.15 | 634.35
-0.01 | 236.55 | 455.75 | 686.15
0 | 270.25 | 507.2 | 728.05
0.01 | 299.85 | 554.55 | 757.5
0.02 | 332 | 604.45 | 803.5
0.03 | 364.6 | 644.2 | 837
0.04 | 390.45 | 682.55 | 864.5
0.05 | 415.8 | 723.9 | 900.5
0.06 | 442.35 | 768.5 | 933
0.07 | 460.45 | 806 | 954.5
0.08 | 468.8 | 829.5 | 971.5
0.09 | 475 | 855.5 | 1001.5
0.1 | 476.2 | 889 | 1024
0.11 | 479 | 923.5 | 1047.5
0.12 | 485 | 938 | 1054
0.13 | 481.5 | 954.5 | 1065
0.14 | 471.5 | 969.5 | 1083.5
0.15 | 456 | 994 | 1094
0.16 | 438 | 1014 | 1112
0.17 | 415.5 | 1020.5 | 1113.5
0.18 | 402.5 | 1037.5 | 1119
0.19 | 396.5 | 1039 | 1132
0.2 | 384 | 1053 | 1138.5
0.21 | 358 | 1068.5 | 1136
0.22 | 329.5 | 1059 | 1137.5
0.23 | 304 | 1057.5 | 1144
0.24 | 291 | 1072.5 | 1148.5
0.25 | 294 | 1077 | 1146
0.26 | 280.5 | 1069 | 1135.5
0.27 | 249.5 | 1070 | 1136
0.28 | 221 | 1063.5 | 1138
0.29 | 201.5 | 1068 | 1140
0.3 | 203.5 | 1072 | 1141
0.31 | 201.5 | 1058.5 | 1117.5
0.32 | 191.5 | 1054 | 1113.5
0.33 | 175 | 1037.5 | 1115
0.34 | 141.5 | 1030 | 1098.5
0.35 | 142.5 | 1030 | 1091.5
0.36 | 161 | 1016.5 | 1083.5
0.37 | 137.5 | 1003 | 1077
0.38 | 103.5 | 985 | 1060.5
0.39 | 111 | 970.5 | 1045.5
0.4 | 123 | 957 | 1032
0.41 | 117 | 949.5 | 1027.5
0.42 | 92.5 | 926.5 | 1013
0.43 | 63.5 | 900 | 991
0.44 | 89 | 885 | 981
0.45 | 109 | 868 | 963
0.46 | 78.5 | 850 | 944.5
0.47 | 55 | 817.5 | 924.5
0.48 | 56 | 789.5 | 907
0.49 | 85.5 | 770.5 | 876.5
0.5 | 106 | 758 | 851