## IDS-VDS Characteristic (mA-mm)
VGS (V) | VDS = 0.100 V | VDS = 0.500 V | VDS = 0.900 V
-0.75 | 0.0006467 | 0.0028997 | 0.010074
-0.74 | 0.0006157 | 0.0027767 | 0.009781
-0.73 | 0.0005831 | 0.0027025 | 0.009462
-0.72 | 0.0005561 | 0.0025917 | 0.00916
-0.71 | 0.0005338 | 0.0025015 | 0.008902
-0.7 | 0.0005086 | 0.0024031 | 0.008622
-0.69 | 0.0004886 | 0.0023067 | 0.008362
-0.68 | 0.00046394 | 0.0022088 | 0.008135
-0.67 | 0.00044144 | 0.0021305 | 0.007888
-0.66 | 0.00041929 | 0.0020559 | 0.007623
-0.65 | 0.000404 | 0.0019711 | 0.007376
-0.64 | 0.00038037 | 0.0019054 | 0.007154
-0.63 | 0.0003658 | 0.0018487 | 0.006905
-0.62 | 0.00034819 | 0.0017851 | 0.00669
-0.61 | 0.00033156 | 0.001717 | 0.006459
-0.6 | 0.00031461 | 0.0016484 | 0.006258
-0.59 | 0.00030116 | 0.0015893 | 0.006082
-0.58 | 0.00028782 | 0.0015184 | 0.005861
-0.57 | 0.00027184 | 0.0014602 | 0.00564
-0.56 | 0.00025972 | 0.0013983 | 0.005468
-0.55 | 0.000247 | 0.0013514 | 0.005309
-0.54 | 0.00023499 | 0.0012983 | 0.005131
-0.53 | 0.00022435 | 0.0012507 | 0.0049787
-0.52 | 0.00021514 | 0.0012133 | 0.004826
-0.51 | 0.00020377 | 0.0011693 | 0.0046547
-0.5 | 0.00019605 | 0.0011246 | 0.0045345
-0.49 | 0.00019017 | 0.0010898 | 0.0043637
-0.48 | 0.00018273 | 0.0010508 | 0.0042608
-0.47 | 0.00017873 | 0.0010273 | 0.004152
-0.46 | 0.00017366 | 0.0010028 | 0.0040848
-0.45 | 0.00017204 | 0.0009867 | 0.0040233
-0.44 | 0.00017331 | 0.0009823 | 0.0039921
-0.43 | 0.00017797 | 0.000987 | 0.0039932
-0.42 | 0.00018617 | 0.001008 | 0.004073
-0.41 | 0.00020243 | 0.0010554 | 0.004222
-0.4 | 0.00022802 | 0.0011324 | 0.0044698
-0.39 | 0.00026602 | 0.0012488 | 0.0048646
-0.38 | 0.00032246 | 0.0014214 | 0.0054773
-0.37 | 0.00040119 | 0.0016763 | 0.006442
-0.36 | 0.00051144 | 0.0020322 | 0.007683
-0.35 | 0.0006963 | 0.0025308 | 0.009478
-0.34 | 0.0009255 | 0.0032416 | 0.012079
-0.33 | 0.0012362 | 0.0042044 | 0.015761
-0.32 | 0.0016733 | 0.0055877 | 0.020877
-0.31 | 0.0022649 | 0.007648 | 0.028069
-0.3 | 0.0030883 | 0.010334 | 0.038058
-0.29 | 0.0042195 | 0.013978 | 0.051768
-0.28 | 0.005877 | 0.019016 | 0.07118
-0.27 | 0.008059 | 0.025971 | 0.09712
-0.26 | 0.011019 | 0.035353 | 0.13318
-0.25 | 0.015081 | 0.048342 | 0.18186
-0.24 | 0.020605 | 0.06677 | 0.24901
-0.23 | 0.02819 | 0.09102 | 0.33861
-0.22 | 0.038446 | 0.12366 | 0.4593
-0.21 | 0.052422 | 0.16709 | 0.6211
-0.2 | 0.073 | 0.22658 | 0.8406
-0.19 | 0.09907 | 0.30663 | 1.1315
-0.18 | 0.13416 | 0.41525 | 1.5166
-0.17 | 0.18076 | 0.55422 | 2.0246
-0.16 | 0.24363 | 0.747 | 2.6768
-0.15 | 0.32765 | 0.996 | 3.5152
-0.14 | 0.44075 | 1.3228 | 4.5792
-0.13 | 0.5897 | 1.7529 | 5.952
-0.12 | 0.7854 | 2.3033 | 7.563
-0.11 | 1.0462 | 3.0205 | 9.58
-0.1 | 1.3777 | 3.8944 | 11.961
-0.09 | 1.8174 | 5.0437 | 14.819
-0.08 | 2.3725 | 6.451 | 18.123
-0.07 | 3.0691 | 8.16 | 21.852
-0.06 | 3.9521 | 10.233 | 26.108
-0.05 | 5.0343 | 12.754 | 30.907
-0.04 | 6.333 | 15.637 | 36.143
-0.03 | 7.916 | 19.047 | 41.871
-0.02 | 9.805 | 22.918 | 48.12
-0.01 | 12.011 | 27.216 | 54.834
0 | 14.562 | 32.259 | 62.14
0.01 | 17.462 | 37.647 | 69.77
0.02 | 20.642 | 43.519 | 77.65
0.03 | 24.243 | 49.949 | 86.19
0.04 | 28.044 | 56.713 | 94.89
0.05 | 32.175 | 63.92 | 104.02
0.06 | 36.557 | 71.57 | 113.36
0.07 | 41.162 | 79.7 | 123.18
0.08 | 45.941 | 88.09 | 133.08
0.09 | 50.764 | 96.83 | 143.3
0.1 | 55.733 | 105.69 | 153.67
0.11 | 60.65 | 115.01 | 164.39
0.12 | 65.7 | 124.62 | 175.33
0.13 | 70.57 | 134.41 | 185.99
0.14 | 75.39 | 144.46 | 197.23
0.15 | 80.15 | 154.35 | 208.49
0.16 | 84.88 | 164.87 | 219.8
0.17 | 89.41 | 175.31 | 231.37
0.18 | 93.65 | 185.83 | 242.73
0.19 | 97.76 | 196.55 | 254.38
0.2 | 101.74 | 207.25 | 265.98
0.21 | 105.51 | 218.31 | 277.79
0.22 | 109.13 | 229.19 | 289.32
0.23 | 112.58 | 240.13 | 301.14
0.24 | 115.7 | 251.01 | 312.89
0.25 | 118.84 | 262.23 | 324.73
0.26 | 121.46 | 273.21 | 336.52
0.27 | 124.14 | 284.19 | 348.07
0.28 | 126.75 | 295.25 | 359.79
0.29 | 129.28 | 305.94 | 371.36
0.3 | 131.54 | 317.12 | 383.07
0.31 | 133.56 | 328.02 | 394.66
0.32 | 135.34 | 338.77 | 405.91
0.33 | 137.19 | 349.57 | 417.37
0.34 | 139.28 | 360.08 | 428.62
0.35 | 140.78 | 370.73 | 439.76
0.36 | 142.1 | 381.12 | 450.71
0.37 | 143.55 | 391.4 | 461.82
0.38 | 144.87 | 401.48 | 472.61
0.39 | 146.45 | 411.6 | 483.31
0.4 | 147.45 | 421.32 | 493.88
0.41 | 148.38 | 431.03 | 504.18
0.42 | 149.43 | 440.58 | 514.53
0.43 | 150.63 | 449.75 | 524.61
0.44 | 151.64 | 458.94 | 534.53
0.45 | 152.32 | 467.77 | 544.27
0.46 | 153.1 | 476.42 | 553.79
0.47 | 154.04 | 484.83 | 563.19
0.48 | 155.07 | 492.93 | 572
0.49 | 155.64 | 500.79 | 581.2
0.5 | 156.11 | 508.42 | 589.8

## Tranconductance (mS-mm)
VGS (V) | VDS = 0.100 V | VDS = 0.500 V | VDS = 0.900 V
-0.75 | -0.0031 | -0.0123 | -0.0293
-0.74 | -0.00318 | -0.00986 | -0.0306
-0.73 | -0.00298 | -0.00925 | -0.03105
-0.72 | -0.002465 | -0.01005 | -0.028
-0.71 | -0.002375 | -0.00943 | -0.0269
-0.7 | -0.00226 | -0.00974 | -0.027
-0.69 | -0.002233 | -0.009715 | -0.02435
-0.68 | -0.002358 | -0.00881 | -0.0237
-0.67 | -0.0022325 | -0.007645 | -0.0256
-0.66 | -0.001872 | -0.00797 | -0.0256
-0.65 | -0.001946 | -0.007525 | -0.02345
-0.64 | -0.00191 | -0.00612 | -0.02355
-0.63 | -0.001609 | -0.006015 | -0.0232
-0.62 | -0.001712 | -0.006585 | -0.0223
-0.61 | -0.001679 | -0.006835 | -0.0216
-0.6 | -0.00152 | -0.006385 | -0.01885
-0.59 | -0.0013395 | -0.0065 | -0.01985
-0.58 | -0.001466 | -0.006455 | -0.0221
-0.57 | -0.001405 | -0.006005 | -0.01965
-0.56 | -0.001242 | -0.00544 | -0.01655
-0.55 | -0.0012365 | -0.005 | -0.01685
-0.54 | -0.0011325 | -0.005035 | -0.016515
-0.53 | -0.0009925 | -0.00425 | -0.01525
-0.52 | -0.001029 | -0.00407 | -0.0162
-0.51 | -0.0009545 | -0.004435 | -0.014575
-0.5 | -0.00068 | -0.003975 | -0.01455
-0.49 | -0.000666 | -0.00369 | -0.013685
-0.48 | -0.000572 | -0.003125 | -0.010585
-0.47 | -0.0004535 | -0.0024 | -0.0088
-0.46 | -0.0003345 | -0.00203 | -0.006435
-0.45 | -1.75e-05 | -0.001025 | -0.004635
-0.44 | 0.0002965 | 1.5e-05 | -0.001505
-0.43 | 0.000643 | 0.001285 | 0.004045
-0.42 | 0.001223 | 0.00342 | 0.01144
-0.41 | 0.0020925 | 0.00622 | 0.01984
-0.4 | 0.0031795 | 0.00967 | 0.03213
-0.39 | 0.004722 | 0.01445 | 0.050375
-0.38 | 0.0067585 | 0.021375 | 0.07887
-0.37 | 0.009449 | 0.03054 | 0.110285
-0.36 | 0.0147555 | 0.042725 | 0.1518
-0.35 | 0.020703 | 0.06047 | 0.2198
-0.34 | 0.026995 | 0.08368 | 0.31415
-0.33 | 0.03739 | 0.117305 | 0.4399
-0.32 | 0.051435 | 0.17218 | 0.6154
-0.31 | 0.07075 | 0.237315 | 0.85905
-0.3 | 0.09773 | 0.3165 | 1.18495
-0.29 | 0.139435 | 0.4341 | 1.6561
-0.28 | 0.191975 | 0.59965 | 2.2676
-0.27 | 0.2571 | 0.81685 | 3.1
-0.26 | 0.3511 | 1.11855 | 4.237
-0.25 | 0.4793 | 1.57085 | 5.7915
-0.24 | 0.65545 | 2.1339 | 7.8375
-0.23 | 0.89205 | 2.8445 | 10.5145
-0.22 | 1.2116 | 3.8035 | 14.1245
-0.21 | 1.7277 | 5.146 | 19.065
-0.2 | 2.3324 | 6.977 | 25.52
-0.19 | 3.058 | 9.4335 | 33.8
-0.18 | 4.0845 | 12.3795 | 44.655
-0.17 | 5.4735 | 16.5875 | 58.01
-0.16 | 7.3445 | 22.089 | 74.53
-0.15 | 9.856 | 28.79 | 95.12
-0.14 | 13.1025 | 37.845 | 121.84
-0.13 | 17.2325 | 49.025 | 149.19
-0.12 | 22.825 | 63.38 | 181.4
-0.11 | 29.615 | 79.555 | 219.9
-0.1 | 38.56 | 101.16 | 261.95
-0.09 | 49.74 | 127.83 | 308.1
-0.08 | 62.585 | 155.815 | 351.65
-0.07 | 78.98 | 189.1 | 399.25
-0.06 | 98.26 | 229.7 | 452.75
-0.05 | 119.045 | 270.2 | 501.75
-0.04 | 144.085 | 314.65 | 548.2
-0.03 | 173.6 | 364.05 | 598.85
-0.02 | 204.75 | 408.45 | 648.15
-0.01 | 237.85 | 467.05 | 701
0 | 272.55 | 521.55 | 746.8
0.01 | 304 | 563 | 775.5
0.02 | 339.05 | 615.1 | 821
0.03 | 370.1 | 659.7 | 862
0.04 | 396.6 | 698.55 | 891.5
0.05 | 425.65 | 742.85 | 923.5
0.06 | 449.35 | 789 | 958
0.07 | 469.2 | 826 | 986
0.08 | 480.1 | 856.5 | 1006
0.09 | 489.6 | 880 | 1029.5
0.1 | 494.3 | 909 | 1054.5
0.11 | 498.35 | 946.5 | 1083
0.12 | 496 | 970 | 1080
0.13 | 484.5 | 992 | 1095
0.14 | 479 | 997 | 1125
0.15 | 474.5 | 1020.5 | 1128.5
0.16 | 463 | 1048 | 1144
0.17 | 438.5 | 1048 | 1146.5
0.18 | 417.5 | 1062 | 1150.5
0.19 | 404.5 | 1071 | 1162.5
0.2 | 387.5 | 1088 | 1170.5
0.21 | 369.5 | 1097 | 1167
0.22 | 353.5 | 1091 | 1167.5
0.23 | 328.5 | 1091 | 1178.5
0.24 | 313 | 1105 | 1179.5
0.25 | 288 | 1110 | 1181.5
0.26 | 265 | 1098 | 1167
0.27 | 264.5 | 1102 | 1163.5
0.28 | 257 | 1087.5 | 1164.5
0.29 | 239.5 | 1093.5 | 1164
0.3 | 214 | 1104 | 1165
0.31 | 190 | 1082.5 | 1142
0.32 | 181.5 | 1077.5 | 1135.5
0.33 | 197 | 1065.5 | 1135.5
0.34 | 179.5 | 1058 | 1119.5
0.35 | 141 | 1052 | 1104.5
0.36 | 138.5 | 1033.5 | 1103
0.37 | 138.5 | 1018 | 1095
0.38 | 145 | 1010 | 1074.5
0.39 | 129 | 992 | 1063.5
0.4 | 96.5 | 971.5 | 1043.5
0.41 | 99 | 963 | 1032.5
0.42 | 112.5 | 936 | 1021.5
0.43 | 110.5 | 918 | 1000
0.44 | 84.5 | 901 | 983
0.45 | 73 | 874 | 963
0.46 | 86 | 853 | 946
0.47 | 98.5 | 825.5 | 910.5
0.48 | 80 | 798 | 900.5
0.49 | 52 | 774.5 | 890
0.5 | 47 | 763 | 860