## IDS-VDS Characteristic (mA-mm)
VGS (V) | VDS = 0.100 V | VDS = 0.500 V | VDS = 0.900 V
-0.75 | 0.0007029 | 0.003234 | 0.011281
-0.74 | 0.0006691 | 0.0031085 | 0.010955
-0.73 | 0.0006395 | 0.0030015 | 0.010627
-0.72 | 0.0006059 | 0.0028832 | 0.010323
-0.71 | 0.000581 | 0.0027586 | 0.010014
-0.7 | 0.0005513 | 0.0026518 | 0.009647
-0.69 | 0.0005304 | 0.002555 | 0.009285
-0.68 | 0.0005024 | 0.00246 | 0.009003
-0.67 | 0.00047805 | 0.0023701 | 0.008728
-0.66 | 0.00045213 | 0.0022741 | 0.008422
-0.65 | 0.00043406 | 0.0021872 | 0.008174
-0.64 | 0.00041214 | 0.0020904 | 0.007909
-0.63 | 0.00039152 | 0.0020133 | 0.007648
-0.62 | 0.00037369 | 0.0019384 | 0.00739
-0.61 | 0.0003556 | 0.0018652 | 0.007155
-0.6 | 0.00033782 | 0.0017838 | 0.00696
-0.59 | 0.00032549 | 0.0017303 | 0.006737
-0.58 | 0.00030751 | 0.0016652 | 0.00646
-0.57 | 0.0002918 | 0.0016004 | 0.00626
-0.56 | 0.0002812 | 0.0015357 | 0.006146
-0.55 | 0.00026698 | 0.0014746 | 0.005907
-0.54 | 0.0002541 | 0.001411 | 0.005735
-0.53 | 0.0002428 | 0.0013729 | 0.005532
-0.52 | 0.00023086 | 0.0013195 | 0.005342
-0.51 | 0.00021901 | 0.0012722 | 0.00515
-0.5 | 0.00020904 | 0.0012233 | 0.0049912
-0.49 | 0.0002006 | 0.0011799 | 0.0048542
-0.48 | 0.00019273 | 0.0011426 | 0.0046902
-0.47 | 0.00018622 | 0.0011108 | 0.0045803
-0.46 | 0.00018051 | 0.0010794 | 0.0044895
-0.45 | 0.00017718 | 0.0010646 | 0.0044043
-0.44 | 0.00017841 | 0.0010476 | 0.0043741
-0.43 | 0.00018136 | 0.0010436 | 0.0043444
-0.42 | 0.00018871 | 0.0010545 | 0.00436
-0.41 | 0.00020275 | 0.0010904 | 0.0044549
-0.4 | 0.000226 | 0.0011477 | 0.0046661
-0.39 | 0.00025881 | 0.0012538 | 0.0049978
-0.38 | 0.00030923 | 0.0014027 | 0.0055397
-0.37 | 0.00038117 | 0.0016271 | 0.006356
-0.36 | 0.00048248 | 0.0019382 | 0.007486
-0.35 | 0.0006586 | 0.0023888 | 0.009066
-0.34 | 0.0008693 | 0.0030265 | 0.011401
-0.33 | 0.0011534 | 0.0039224 | 0.014675
-0.32 | 0.0015594 | 0.0051569 | 0.019293
-0.31 | 0.0021124 | 0.007052 | 0.025817
-0.3 | 0.0028882 | 0.009479 | 0.034802
-0.29 | 0.0039477 | 0.012799 | 0.047549
-0.28 | 0.005382 | 0.0174 | 0.06508
-0.27 | 0.007697 | 0.023878 | 0.08913
-0.26 | 0.010485 | 0.032647 | 0.1224
-0.25 | 0.014344 | 0.044366 | 0.1671
-0.24 | 0.01954 | 0.06161 | 0.22899
-0.23 | 0.026807 | 0.08402 | 0.3128
-0.22 | 0.036558 | 0.11462 | 0.42488
-0.21 | 0.049835 | 0.15478 | 0.5764
-0.2 | 0.06886 | 0.21098 | 0.7813
-0.19 | 0.09352 | 0.28557 | 1.0541
-0.18 | 0.12707 | 0.38592 | 1.4184
-0.17 | 0.17181 | 0.51751 | 1.885
-0.16 | 0.23097 | 0.6977 | 2.502
-0.15 | 0.3121 | 0.9348 | 3.2932
-0.14 | 0.42012 | 1.241 | 4.3178
-0.13 | 0.56211 | 1.6453 | 5.5667
-0.12 | 0.7496 | 2.1671 | 7.158
-0.11 | 0.9971 | 2.8293 | 9.082
-0.1 | 1.3244 | 3.6888 | 11.42
-0.09 | 1.7419 | 4.7693 | 14.141
-0.08 | 2.2802 | 6.117 | 17.362
-0.07 | 2.9615 | 7.766 | 21.031
-0.06 | 3.8129 | 9.785 | 25.196
-0.05 | 4.8785 | 12.171 | 29.98
-0.04 | 6.132 | 15.045 | 35.039
-0.03 | 7.701 | 18.362 | 40.755
-0.02 | 9.551 | 22.161 | 46.997
-0.01 | 11.758 | 26.437 | 53.605
0 | 14.271 | 31.328 | 60.86
0.01 | 17.142 | 36.709 | 68.54
0.02 | 20.292 | 42.521 | 76.42
0.03 | 23.854 | 48.946 | 84.91
0.04 | 27.653 | 55.583 | 93.7
0.05 | 31.796 | 62.95 | 102.86
0.06 | 36.136 | 70.53 | 112.2
0.07 | 40.767 | 78.68 | 121.94
0.08 | 45.541 | 87.03 | 132.06
0.09 | 50.435 | 95.83 | 142.32
0.1 | 55.449 | 104.84 | 152.72
0.11 | 60.33 | 114.09 | 163.35
0.12 | 65.44 | 123.8 | 174.45
0.13 | 70.41 | 133.62 | 185.51
0.14 | 75.3 | 143.7 | 196.65
0.15 | 80.05 | 153.77 | 208.05
0.16 | 84.84 | 164.34 | 219.44
0.17 | 89.42 | 174.83 | 231.05
0.18 | 93.84 | 185.49 | 242.64
0.19 | 98.07 | 196.39 | 254.31
0.2 | 102.04 | 207.11 | 266.08
0.21 | 105.79 | 218.27 | 277.94
0.22 | 109.4 | 229.27 | 289.8
0.23 | 112.92 | 240.39 | 301.67
0.24 | 116.29 | 251.51 | 313.52
0.25 | 119.51 | 262.61 | 325.38
0.26 | 122.36 | 273.83 | 337.33
0.27 | 124.98 | 284.96 | 349.06
0.28 | 127.37 | 296.03 | 360.8
0.29 | 129.86 | 306.99 | 372.72
0.3 | 132.44 | 318.23 | 384.24
0.31 | 134.53 | 329.21 | 395.99
0.32 | 136.39 | 340.12 | 407.58
0.33 | 138.13 | 351.11 | 419.02
0.34 | 139.87 | 361.65 | 430.39
0.35 | 141.87 | 372.34 | 441.62
0.36 | 143.38 | 382.91 | 452.74
0.37 | 144.66 | 393.45 | 463.95
0.38 | 145.91 | 403.71 | 474.83
0.39 | 147.51 | 413.68 | 485.46
0.4 | 148.78 | 423.67 | 496.24
0.41 | 149.85 | 433.48 | 506.62
0.42 | 150.69 | 443.12 | 517.14
0.43 | 151.72 | 452.46 | 527.32
0.44 | 153.14 | 461.59 | 537.14
0.45 | 153.92 | 470.58 | 547.04
0.46 | 154.55 | 479.44 | 556.71
0.47 | 155.26 | 487.9 | 566.14
0.48 | 156.13 | 496.02 | 575
0.49 | 157.23 | 503.99 | 584
0.5 | 157.65 | 511.79 | 592.8

## Tranconductance (mS-mm)
VGS (V) | VDS = 0.100 V | VDS = 0.500 V | VDS = 0.900 V
-0.75 | -0.00338 | -0.01255 | -0.0326
-0.74 | -0.00317 | -0.011625 | -0.0327
-0.73 | -0.00316 | -0.011265 | -0.0316
-0.72 | -0.002925 | -0.012145 | -0.03065
-0.71 | -0.00273 | -0.01157 | -0.0338
-0.7 | -0.00253 | -0.01018 | -0.03645
-0.69 | -0.002445 | -0.00959 | -0.0322
-0.68 | -0.0026175 | -0.009245 | -0.02785
-0.67 | -0.0025135 | -0.009295 | -0.02905
-0.66 | -0.0021995 | -0.009145 | -0.0277
-0.65 | -0.0019995 | -0.009185 | -0.02565
-0.64 | -0.002127 | -0.008695 | -0.0263
-0.63 | -0.0019225 | -0.0076 | -0.02595
-0.62 | -0.001796 | -0.007405 | -0.02465
-0.61 | -0.0017935 | -0.00773 | -0.0215
-0.6 | -0.0015055 | -0.006745 | -0.0209
-0.59 | -0.0015155 | -0.00593 | -0.025
-0.58 | -0.0016845 | -0.006495 | -0.02385
-0.57 | -0.0013155 | -0.006475 | -0.0157
-0.56 | -0.001241 | -0.00629 | -0.01765
-0.55 | -0.001355 | -0.006235 | -0.02055
-0.54 | -0.001209 | -0.005085 | -0.01875
-0.53 | -0.001162 | -0.004575 | -0.01965
-0.52 | -0.0011895 | -0.005035 | -0.0191
-0.51 | -0.001091 | -0.00481 | -0.01754
-0.5 | -0.0009205 | -0.004615 | -0.01479
-0.49 | -0.0008155 | -0.004035 | -0.01505
-0.48 | -0.000719 | -0.003455 | -0.013695
-0.47 | -0.000611 | -0.00316 | -0.010035
-0.46 | -0.000452 | -0.00231 | -0.0088
-0.45 | -0.000105 | -0.00159 | -0.00577
-0.44 | 0.000209 | -0.00105 | -0.002995
-0.43 | 0.000515 | 0.000345 | -0.000705
-0.42 | 0.0010695 | 0.00234 | 0.005525
-0.41 | 0.0018645 | 0.00466 | 0.015305
-0.4 | 0.002803 | 0.00817 | 0.027145
-0.39 | 0.0041615 | 0.01275 | 0.04368
-0.38 | 0.006118 | 0.018665 | 0.06791
-0.37 | 0.0086625 | 0.026775 | 0.097315
-0.36 | 0.0138715 | 0.038085 | 0.1355
-0.35 | 0.019341 | 0.054415 | 0.19575
-0.34 | 0.02474 | 0.07668 | 0.28045
-0.33 | 0.034505 | 0.10652 | 0.3946
-0.32 | 0.04795 | 0.15648 | 0.5571
-0.31 | 0.06644 | 0.216105 | 0.77545
-0.3 | 0.091765 | 0.28735 | 1.0866
-0.29 | 0.12469 | 0.39605 | 1.5139
-0.28 | 0.187465 | 0.55395 | 2.07905
-0.27 | 0.25515 | 0.76235 | 2.866
-0.26 | 0.33235 | 1.0244 | 3.8985
-0.25 | 0.45275 | 1.44815 | 5.3295
-0.24 | 0.62315 | 1.9827 | 7.285
-0.23 | 0.8509 | 2.6505 | 9.7945
-0.22 | 1.1514 | 3.538 | 13.18
-0.21 | 1.6151 | 4.818 | 17.821
-0.2 | 2.18425 | 6.5395 | 23.885
-0.19 | 2.9105 | 8.747 | 31.855
-0.18 | 3.9145 | 11.597 | 41.545
-0.17 | 5.195 | 15.589 | 54.18
-0.16 | 7.0145 | 20.8645 | 70.41
-0.15 | 9.4575 | 27.165 | 90.79
-0.14 | 12.5005 | 35.525 | 113.675
-0.13 | 16.474 | 46.305 | 142.01
-0.12 | 21.7495 | 59.2 | 175.765
-0.11 | 28.74 | 76.085 | 213.1
-0.1 | 37.24 | 97 | 252.95
-0.09 | 47.79 | 121.41 | 297.1
-0.08 | 60.98 | 149.835 | 344.5
-0.07 | 76.635 | 183.4 | 391.7
-0.06 | 95.85 | 220.25 | 447.45
-0.05 | 115.955 | 263 | 492.15
-0.04 | 141.125 | 309.55 | 538.75
-0.03 | 170.95 | 355.8 | 597.9
-0.02 | 202.85 | 403.75 | 642.5
-0.01 | 236 | 458.35 | 693.15
0 | 269.2 | 513.6 | 746.75
0.01 | 301.05 | 559.65 | 778
0.02 | 335.6 | 611.85 | 818.5
0.03 | 368.05 | 653.1 | 864
0.04 | 397.1 | 700.2 | 897.5
0.05 | 424.15 | 747.35 | 925
0.06 | 448.55 | 786.5 | 954
0.07 | 470.25 | 825 | 993
0.08 | 483.4 | 857.5 | 1019
0.09 | 495.4 | 890.5 | 1033
0.1 | 494.75 | 913 | 1051.5
0.11 | 499.55 | 948 | 1086.5
0.12 | 504 | 976.5 | 1108
0.13 | 493 | 995 | 1110
0.14 | 482 | 1007.5 | 1127
0.15 | 477 | 1032 | 1139.5
0.16 | 468.5 | 1053 | 1150
0.17 | 450 | 1057.5 | 1160
0.18 | 432.5 | 1078 | 1163
0.19 | 410 | 1081 | 1172
0.2 | 386 | 1094 | 1181.5
0.21 | 368 | 1108 | 1186
0.22 | 356.5 | 1106 | 1186.5
0.23 | 344.5 | 1112 | 1186
0.24 | 329.5 | 1111 | 1185.5
0.25 | 303.5 | 1116 | 1190.5
0.26 | 273.5 | 1117.5 | 1184
0.27 | 250.5 | 1110 | 1173.5
0.28 | 244 | 1101.5 | 1183
0.29 | 253.5 | 1110 | 1172
0.3 | 233.5 | 1111 | 1163.5
0.31 | 197.5 | 1094.5 | 1167
0.32 | 180 | 1095 | 1151.5
0.33 | 174 | 1076.5 | 1140.5
0.34 | 187 | 1061.5 | 1130
0.35 | 175.5 | 1063 | 1117.5
0.36 | 139.5 | 1055.5 | 1116.5
0.37 | 126.5 | 1040 | 1104.5
0.38 | 142.5 | 1011.5 | 1075.5
0.39 | 143.5 | 998 | 1070.5
0.4 | 117 | 990 | 1058
0.41 | 95.5 | 972.5 | 1045
0.42 | 93.5 | 949 | 1035
0.43 | 122.5 | 923.5 | 1000
0.44 | 110 | 906 | 986
0.45 | 70.5 | 892.5 | 978.5
0.46 | 67 | 866 | 955
0.47 | 79 | 829 | 914.5
0.48 | 98.5 | 804.5 | 893
0.49 | 76 | 788.5 | 890
0.5 | 42 | 780 | 880