## IDS-VDS Characteristic (mA-mm)
VGS (V) | VDS = 0.100 V | VDS = 0.500 V | VDS = 0.900 V
-0.75 | 0.0007431 | 0.0033675 | 0.011697
-0.74 | 0.0007035 | 0.0032524 | 0.011353
-0.73 | 0.0006735 | 0.0031273 | 0.011039
-0.72 | 0.0006416 | 0.0030293 | 0.010732
-0.71 | 0.0006105 | 0.0028804 | 0.010402
-0.7 | 0.0005856 | 0.0027767 | 0.00995
-0.69 | 0.0005533 | 0.0026728 | 0.009719
-0.68 | 0.0005266 | 0.0025781 | 0.00939
-0.67 | 0.0005054 | 0.0024769 | 0.009081
-0.66 | 0.00047819 | 0.0023948 | 0.008761
-0.65 | 0.00045757 | 0.0023039 | 0.008515
-0.64 | 0.00043497 | 0.002219 | 0.008277
-0.63 | 0.0004172 | 0.0021402 | 0.008018
-0.62 | 0.00040043 | 0.0020527 | 0.007696
-0.61 | 0.0003819 | 0.0019657 | 0.007487
-0.6 | 0.00036181 | 0.0018852 | 0.007244
-0.59 | 0.00034565 | 0.0018177 | 0.007035
-0.58 | 0.00033087 | 0.0017577 | 0.006773
-0.57 | 0.00031248 | 0.0016898 | 0.006583
-0.56 | 0.00029772 | 0.0016174 | 0.006352
-0.55 | 0.00028108 | 0.001573 | 0.006147
-0.54 | 0.00026879 | 0.0015004 | 0.005973
-0.53 | 0.00025535 | 0.0014375 | 0.005765
-0.52 | 0.00024449 | 0.0013884 | 0.005566
-0.51 | 0.00023274 | 0.0013306 | 0.005387
-0.5 | 0.00022274 | 0.001291 | 0.005233
-0.49 | 0.00021062 | 0.0012336 | 0.005055
-0.48 | 0.00020403 | 0.0011952 | 0.0048955
-0.47 | 0.00019605 | 0.0011659 | 0.0047768
-0.46 | 0.00019261 | 0.0011262 | 0.0046641
-0.45 | 0.00018915 | 0.0011054 | 0.0045595
-0.44 | 0.00018703 | 0.001095 | 0.004513
-0.43 | 0.00018905 | 0.0010846 | 0.0044973
-0.42 | 0.00019697 | 0.0010996 | 0.0045503
-0.41 | 0.00021137 | 0.0011301 | 0.0046446
-0.4 | 0.00023361 | 0.0011928 | 0.0048452
-0.39 | 0.00026677 | 0.0012945 | 0.0051704
-0.38 | 0.00031632 | 0.0014491 | 0.0056897
-0.37 | 0.00038851 | 0.0016647 | 0.00653
-0.36 | 0.00049032 | 0.0019885 | 0.007664
-0.35 | 0.0006622 | 0.0024355 | 0.009295
-0.34 | 0.0008719 | 0.0030868 | 0.011593
-0.33 | 0.0011607 | 0.003967 | 0.014955
-0.32 | 0.0015618 | 0.0052191 | 0.019583
-0.31 | 0.0021139 | 0.007113 | 0.026038
-0.3 | 0.0028857 | 0.009525 | 0.035053
-0.29 | 0.0039548 | 0.01287 | 0.047713
-0.28 | 0.0054061 | 0.017545 | 0.06572
-0.27 | 0.00769 | 0.023952 | 0.0896
-0.26 | 0.010473 | 0.032796 | 0.12318
-0.25 | 0.014311 | 0.044734 | 0.16845
-0.24 | 0.019525 | 0.06177 | 0.22893
-0.23 | 0.026775 | 0.08432 | 0.31304
-0.22 | 0.036524 | 0.11415 | 0.42603
-0.21 | 0.049845 | 0.15494 | 0.5753
-0.2 | 0.06894 | 0.21047 | 0.7824
-0.19 | 0.09348 | 0.28527 | 1.0573
-0.18 | 0.127 | 0.38583 | 1.4168
-0.17 | 0.17146 | 0.51657 | 1.8818
-0.16 | 0.23065 | 0.696 | 2.5005
-0.15 | 0.31099 | 0.9269 | 3.2874
-0.14 | 0.41856 | 1.2371 | 4.3093
-0.13 | 0.5593 | 1.6381 | 5.5795
-0.12 | 0.7461 | 2.1596 | 7.158
-0.11 | 0.9907 | 2.8254 | 9.045
-0.1 | 1.3129 | 3.6684 | 11.382
-0.09 | 1.7248 | 4.7521 | 14.135
-0.08 | 2.2606 | 6.1 | 17.272
-0.07 | 2.9309 | 7.728 | 20.956
-0.06 | 3.7706 | 9.708 | 25.061
-0.05 | 4.8383 | 12.127 | 29.706
-0.04 | 6.068 | 14.945 | 34.906
-0.03 | 7.614 | 18.228 | 40.482
-0.02 | 9.464 | 22.051 | 46.611
-0.01 | 11.629 | 26.188 | 53.241
0 | 14.118 | 31.129 | 60.38
0.01 | 16.949 | 36.464 | 67.9
0.02 | 20.083 | 42.17 | 75.8
0.03 | 23.636 | 48.437 | 84.02
0.04 | 27.437 | 55.197 | 92.68
0.05 | 31.516 | 62.21 | 101.78
0.06 | 35.83 | 69.81 | 111.02
0.07 | 40.423 | 77.88 | 120.64
0.08 | 45.144 | 86.11 | 130.51
0.09 | 49.982 | 94.89 | 140.63
0.1 | 54.949 | 103.63 | 150.9
0.11 | 59.72 | 112.9 | 161.5
0.12 | 64.8 | 122.38 | 172.14
0.13 | 69.81 | 132.12 | 183.08
0.14 | 74.66 | 141.94 | 194.05
0.15 | 79.33 | 151.98 | 205.27
0.16 | 83.98 | 162.35 | 216.71
0.17 | 88.45 | 172.76 | 227.85
0.18 | 92.84 | 183.2 | 239.37
0.19 | 97.07 | 193.77 | 250.89
0.2 | 100.97 | 204.58 | 262.49
0.21 | 104.7 | 215.44 | 274.19
0.22 | 108.2 | 226.31 | 285.87
0.23 | 111.62 | 237.36 | 297.53
0.24 | 114.99 | 248.12 | 309.26
0.25 | 118.17 | 259.22 | 321.14
0.26 | 120.98 | 270.25 | 332.63
0.27 | 123.59 | 281.2 | 344.4
0.28 | 125.93 | 292.16 | 356.05
0.29 | 128.29 | 303.01 | 367.64
0.3 | 130.71 | 314.11 | 379.35
0.31 | 132.92 | 324.92 | 390.67
0.32 | 134.93 | 335.74 | 402.24
0.33 | 136.57 | 346.39 | 413.61
0.34 | 138.11 | 357.07 | 424.91
0.35 | 139.99 | 367.6 | 436.04
0.36 | 141.59 | 378.01 | 447.08
0.37 | 143.06 | 388.45 | 458.21
0.38 | 144.07 | 398.51 | 469.04
0.39 | 145.46 | 408.58 | 479.78
0.4 | 146.87 | 418.44 | 490.25
0.41 | 148.05 | 428.11 | 500.72
0.42 | 148.78 | 437.79 | 511.23
0.43 | 149.82 | 447.07 | 521.35
0.44 | 150.96 | 456.25 | 531.4
0.45 | 152.04 | 465.15 | 541.06
0.46 | 152.78 | 473.91 | 550.81
0.47 | 153.3 | 482.34 | 560.29
0.48 | 153.95 | 490.61 | 569.49
0.49 | 155.17 | 498.58 | 578.2
0.5 | 155.64 | 506.23 | 587.2

## Tranconductance (mS-mm)
VGS (V) | VDS = 0.100 V | VDS = 0.500 V | VDS = 0.900 V
-0.75 | -0.00396 | -0.01151 | -0.0344
-0.74 | -0.00348 | -0.01201 | -0.0329
-0.73 | -0.003095 | -0.011155 | -0.03105
-0.72 | -0.00315 | -0.012345 | -0.03185
-0.71 | -0.0028 | -0.01263 | -0.0391
-0.7 | -0.00286 | -0.01038 | -0.03415
-0.69 | -0.00295 | -0.00993 | -0.028
-0.68 | -0.002395 | -0.009795 | -0.0319
-0.67 | -0.0024205 | -0.009165 | -0.03145
-0.66 | -0.0023915 | -0.00865 | -0.0283
-0.65 | -0.002161 | -0.00879 | -0.0242
-0.64 | -0.0020185 | -0.008185 | -0.02485
-0.63 | -0.001727 | -0.008315 | -0.02905
-0.62 | -0.001765 | -0.008725 | -0.02655
-0.61 | -0.001931 | -0.008375 | -0.0226
-0.6 | -0.0018125 | -0.0074 | -0.0226
-0.59 | -0.001547 | -0.006375 | -0.02355
-0.58 | -0.0016585 | -0.006395 | -0.0226
-0.57 | -0.0016575 | -0.007015 | -0.02105
-0.56 | -0.00157 | -0.00584 | -0.0218
-0.55 | -0.0014465 | -0.00585 | -0.01895
-0.54 | -0.0012865 | -0.006775 | -0.0191
-0.53 | -0.001215 | -0.0056 | -0.02035
-0.52 | -0.0011305 | -0.005345 | -0.0189
-0.51 | -0.0010875 | -0.00487 | -0.01665
-0.5 | -0.001106 | -0.00485 | -0.0166
-0.49 | -0.0009355 | -0.00479 | -0.016875
-0.48 | -0.0007285 | -0.003385 | -0.01391
-0.47 | -0.000571 | -0.00345 | -0.01157
-0.46 | -0.000345 | -0.003025 | -0.010865
-0.45 | -0.000279 | -0.00156 | -0.007555
-0.44 | -5e-06 | -0.00104 | -0.00311
-0.43 | 0.000497 | 0.00023 | 0.001865
-0.42 | 0.001116 | 0.002275 | 0.007365
-0.41 | 0.001832 | 0.00466 | 0.014745
-0.4 | 0.00277 | 0.00822 | 0.02629
-0.39 | 0.0041355 | 0.012815 | 0.042225
-0.38 | 0.006087 | 0.01851 | 0.06798
-0.37 | 0.0087 | 0.02697 | 0.098715
-0.36 | 0.0136845 | 0.03854 | 0.13825
-0.35 | 0.019079 | 0.054915 | 0.19645
-0.34 | 0.024925 | 0.076575 | 0.283
-0.33 | 0.034495 | 0.106615 | 0.3995
-0.32 | 0.04766 | 0.1573 | 0.55415
-0.31 | 0.066195 | 0.215295 | 0.7735
-0.3 | 0.092045 | 0.28785 | 1.08375
-0.29 | 0.12602 | 0.401 | 1.53335
-0.28 | 0.18676 | 0.5541 | 2.09435
-0.27 | 0.253345 | 0.76255 | 2.873
-0.26 | 0.33105 | 1.0391 | 3.9425
-0.25 | 0.4526 | 1.4487 | 5.2875
-0.24 | 0.6232 | 1.9793 | 7.2295
-0.23 | 0.84995 | 2.619 | 9.855
-0.22 | 1.1535 | 3.531 | 13.113
-0.21 | 1.6208 | 4.816 | 17.8185
-0.2 | 2.18175 | 6.5165 | 24.1
-0.19 | 2.903 | 8.768 | 31.72
-0.18 | 3.899 | 11.565 | 41.225
-0.17 | 5.1825 | 15.5085 | 54.185
-0.16 | 6.9765 | 20.5165 | 70.28
-0.15 | 9.3955 | 27.055 | 90.44
-0.14 | 12.4155 | 35.56 | 114.605
-0.13 | 16.377 | 46.125 | 142.435
-0.12 | 21.57 | 59.365 | 173.275
-0.11 | 28.34 | 75.44 | 211.2
-0.1 | 36.705 | 96.335 | 254.5
-0.09 | 47.385 | 121.58 | 294.5
-0.08 | 60.305 | 148.795 | 341.05
-0.07 | 75.5 | 180.4 | 389.45
-0.06 | 95.37 | 219.95 | 437.5
-0.05 | 114.87 | 261.85 | 492.25
-0.04 | 138.785 | 305.05 | 538.8
-0.03 | 169.8 | 355.3 | 585.25
-0.02 | 200.75 | 398 | 637.95
-0.01 | 232.7 | 453.9 | 688.45
0 | 266 | 513.8 | 732.95
0.01 | 298.25 | 552.05 | 771
0.02 | 334.35 | 598.65 | 806
0.03 | 367.7 | 651.35 | 844
0.04 | 394 | 688.65 | 888
0.05 | 419.65 | 730.65 | 917
0.06 | 445.35 | 783.5 | 943
0.07 | 465.7 | 815 | 974.5
0.08 | 477.95 | 850.5 | 999.5
0.09 | 490.25 | 876 | 1019.5
0.1 | 486.9 | 900.5 | 1043.5
0.11 | 492.55 | 937.5 | 1062
0.12 | 504.5 | 961 | 1079
0.13 | 493 | 978 | 1095.5
0.14 | 476 | 993 | 1109.5
0.15 | 466 | 1020.5 | 1133
0.16 | 456 | 1039 | 1129
0.17 | 443 | 1042.5 | 1133
0.18 | 431 | 1050.5 | 1152
0.19 | 406.5 | 1069 | 1156
0.2 | 381.5 | 1083.5 | 1165
0.21 | 361.5 | 1086.5 | 1169
0.22 | 346 | 1096 | 1167
0.23 | 339.5 | 1090.5 | 1169.5
0.24 | 327.5 | 1093 | 1180.5
0.25 | 299.5 | 1106.5 | 1168.5
0.26 | 271 | 1099 | 1163
0.27 | 247.5 | 1095.5 | 1171
0.28 | 235 | 1090.5 | 1162
0.29 | 239 | 1097.5 | 1165
0.3 | 231.5 | 1095.5 | 1151.5
0.31 | 211 | 1081.5 | 1144.5
0.32 | 182.5 | 1073.5 | 1147
0.33 | 159 | 1066.5 | 1133.5
0.34 | 171 | 1060.5 | 1121.5
0.35 | 174 | 1047 | 1108.5
0.36 | 153.5 | 1042.5 | 1108.5
0.37 | 124 | 1025 | 1098
0.38 | 120 | 1006.5 | 1078.5
0.39 | 140 | 996.5 | 1060.5
0.4 | 129.5 | 976.5 | 1047
0.41 | 95.5 | 967.5 | 1049
0.42 | 88.5 | 948 | 1031.5
0.43 | 109 | 923 | 1008.5
0.44 | 111 | 904 | 985.5
0.45 | 91 | 883 | 970.5
0.46 | 63 | 859.5 | 961.5
0.47 | 58.5 | 835 | 934
0.48 | 93.5 | 812 | 895.5
0.49 | 84.5 | 781 | 885.5
0.5 | 47 | 765 | 900