## IDS-VDS Characteristic (mA-mm)
VGS (V) | VDS = 0.100 V | VDS = 0.500 V | VDS = 0.900 V
-0.75 | 0.0007971 | 0.0036965 | 0.013303
-0.74 | 0.0007525 | 0.0035652 | 0.012934
-0.73 | 0.0007214 | 0.0034238 | 0.012441
-0.72 | 0.000682 | 0.0032836 | 0.012072
-0.71 | 0.0006528 | 0.0031752 | 0.011593
-0.7 | 0.0006204 | 0.0030546 | 0.01129
-0.69 | 0.0005923 | 0.0029406 | 0.010935
-0.68 | 0.000564 | 0.0028136 | 0.01057
-0.67 | 0.0005368 | 0.0026963 | 0.010247
-0.66 | 0.0005136 | 0.002599 | 0.009897
-0.65 | 0.00048299 | 0.0024965 | 0.009609
-0.64 | 0.00045879 | 0.0023977 | 0.009314
-0.63 | 0.00043556 | 0.0022981 | 0.009021
-0.62 | 0.00041756 | 0.0021989 | 0.008716
-0.61 | 0.00039522 | 0.0021096 | 0.008429
-0.6 | 0.0003782 | 0.0020346 | 0.008146
-0.59 | 0.00035948 | 0.0019593 | 0.007901
-0.58 | 0.00034196 | 0.0018922 | 0.007617
-0.57 | 0.00032118 | 0.0018131 | 0.007306
-0.56 | 0.00030841 | 0.0017325 | 0.007144
-0.55 | 0.0002933 | 0.0016801 | 0.006834
-0.54 | 0.00027934 | 0.0016043 | 0.006622
-0.53 | 0.00026512 | 0.0015511 | 0.00638
-0.52 | 0.0002513 | 0.00149 | 0.006206
-0.51 | 0.00023956 | 0.0014228 | 0.006005
-0.5 | 0.00022935 | 0.0013733 | 0.00582
-0.49 | 0.00021799 | 0.001319 | 0.005626
-0.48 | 0.00020956 | 0.0012682 | 0.005434
-0.47 | 0.00020372 | 0.001225 | 0.005291
-0.46 | 0.00019621 | 0.001193 | 0.005127
-0.45 | 0.0001904 | 0.0011678 | 0.00503
-0.44 | 0.00018867 | 0.0011438 | 0.0049269
-0.43 | 0.00019149 | 0.001136 | 0.0048675
-0.42 | 0.00019728 | 0.0011402 | 0.0048944
-0.41 | 0.00020888 | 0.0011702 | 0.0049608
-0.4 | 0.00023025 | 0.0012159 | 0.0051296
-0.39 | 0.00026219 | 0.0013047 | 0.0054013
-0.38 | 0.00030964 | 0.0014415 | 0.005932
-0.37 | 0.00037714 | 0.0016414 | 0.006603
-0.36 | 0.00047473 | 0.0019363 | 0.007621
-0.35 | 0.0006388 | 0.0023577 | 0.009147
-0.34 | 0.0008406 | 0.0029679 | 0.011321
-0.33 | 0.0011138 | 0.0038024 | 0.014424
-0.32 | 0.0015 | 0.0049815 | 0.018686
-0.31 | 0.0020288 | 0.006763 | 0.024785
-0.3 | 0.002771 | 0.009093 | 0.033333
-0.29 | 0.0037965 | 0.012227 | 0.045188
-0.28 | 0.0051911 | 0.016676 | 0.06214
-0.27 | 0.007397 | 0.022765 | 0.08516
-0.26 | 0.010109 | 0.031197 | 0.11616
-0.25 | 0.0138 | 0.042498 | 0.15907
-0.24 | 0.018874 | 0.05842 | 0.21732
-0.23 | 0.025909 | 0.07968 | 0.29787
-0.22 | 0.035394 | 0.10855 | 0.4063
-0.21 | 0.048275 | 0.14808 | 0.54835
-0.2 | 0.06703 | 0.20084 | 0.7478
-0.19 | 0.09098 | 0.27292 | 1.0076
-0.18 | 0.12362 | 0.36982 | 1.3577
-0.17 | 0.16738 | 0.49808 | 1.8135
-0.16 | 0.22532 | 0.6706 | 2.4108
-0.15 | 0.3043 | 0.8975 | 3.1859
-0.14 | 0.40968 | 1.198 | 4.1553
-0.13 | 0.54796 | 1.5847 | 5.3822
-0.12 | 0.7317 | 2.0874 | 6.956
-0.11 | 0.9745 | 2.7433 | 8.831
-0.1 | 1.2913 | 3.5786 | 11.057
-0.09 | 1.7022 | 4.63 | 13.769
-0.08 | 2.2326 | 5.928 | 16.893
-0.07 | 2.899 | 7.553 | 20.542
-0.06 | 3.7341 | 9.513 | 24.591
-0.05 | 4.8022 | 11.893 | 29.226
-0.04 | 6.022 | 14.695 | 34.314
-0.03 | 7.582 | 17.94 | 39.93
-0.02 | 9.422 | 21.64 | 46.128
-0.01 | 11.588 | 25.954 | 52.553
0 | 14.053 | 30.798 | 59.72
0.01 | 16.893 | 35.978 | 67.27
0.02 | 20.047 | 41.745 | 75.12
0.03 | 23.544 | 48.091 | 83.46
0.04 | 27.396 | 54.741 | 92.2
0.05 | 31.438 | 61.85 | 101.1
0.06 | 35.809 | 69.55 | 110.52
0.07 | 40.376 | 77.48 | 120.19
0.08 | 45.081 | 85.77 | 130.01
0.09 | 49.939 | 94.44 | 140.11
0.1 | 54.881 | 103.39 | 150.46
0.11 | 59.77 | 112.64 | 161.02
0.12 | 64.78 | 122.06 | 171.93
0.13 | 69.71 | 131.84 | 182.94
0.14 | 74.49 | 141.78 | 193.73
0.15 | 79.28 | 151.81 | 205.03
0.16 | 84.01 | 162.35 | 216.47
0.17 | 88.53 | 172.56 | 227.83
0.18 | 92.85 | 183.21 | 239.43
0.19 | 96.91 | 193.84 | 250.81
0.2 | 100.82 | 204.71 | 262.59
0.21 | 104.71 | 215.57 | 274.36
0.22 | 108.32 | 226.47 | 286.09
0.23 | 111.71 | 237.56 | 297.84
0.24 | 114.96 | 248.49 | 309.56
0.25 | 117.89 | 259.59 | 321.37
0.26 | 120.8 | 270.51 | 333.13
0.27 | 123.38 | 281.7 | 344.82
0.28 | 125.97 | 292.66 | 356.34
0.29 | 128.42 | 303.65 | 368.14
0.3 | 130.82 | 314.81 | 379.85
0.31 | 132.76 | 325.47 | 391.4
0.32 | 134.65 | 336.33 | 402.92
0.33 | 136.55 | 347.26 | 414.19
0.34 | 138.26 | 357.86 | 425.67
0.35 | 140.2 | 368.52 | 436.92
0.36 | 141.5 | 378.92 | 447.96
0.37 | 142.8 | 389.35 | 459.11
0.38 | 144.31 | 399.63 | 469.99
0.39 | 145.54 | 409.67 | 480.71
0.4 | 146.89 | 419.45 | 491.37
0.41 | 147.73 | 429.28 | 501.86
0.42 | 148.9 | 438.91 | 512.17
0.43 | 149.89 | 448.28 | 522.44
0.44 | 151.1 | 457.55 | 532.45
0.45 | 151.8 | 466.31 | 542.34
0.46 | 152.58 | 475.16 | 552.11
0.47 | 153.48 | 483.65 | 561.43
0.48 | 154.32 | 491.9 | 570.7
0.49 | 155.28 | 499.87 | 579.8
0.5 | 155.57 | 507.59 | 588.5

## Tranconductance (mS-mm)
VGS (V) | VDS = 0.100 V | VDS = 0.500 V | VDS = 0.900 V
-0.75 | -0.00446 | -0.01313 | -0.0369
-0.74 | -0.003785 | -0.013635 | -0.0431
-0.73 | -0.003525 | -0.01408 | -0.0431
-0.72 | -0.00343 | -0.01243 | -0.0424
-0.71 | -0.00308 | -0.01145 | -0.0391
-0.7 | -0.003025 | -0.01173 | -0.0329
-0.69 | -0.00282 | -0.01205 | -0.036
-0.68 | -0.002775 | -0.012215 | -0.0344
-0.67 | -0.00252 | -0.01073 | -0.03365
-0.66 | -0.0026905 | -0.00999 | -0.0319
-0.65 | -0.0027405 | -0.010065 | -0.02915
-0.64 | -0.0023715 | -0.00992 | -0.0294
-0.63 | -0.0020615 | -0.00994 | -0.0299
-0.62 | -0.002017 | -0.009425 | -0.0296
-0.61 | -0.001968 | -0.008215 | -0.0285
-0.6 | -0.001787 | -0.007515 | -0.0264
-0.59 | -0.001812 | -0.00712 | -0.02645
-0.58 | -0.001915 | -0.00731 | -0.02975
-0.57 | -0.0016775 | -0.007985 | -0.02365
-0.56 | -0.001394 | -0.00665 | -0.0236
-0.55 | -0.0014535 | -0.00641 | -0.0261
-0.54 | -0.001409 | -0.00645 | -0.0227
-0.53 | -0.001402 | -0.005715 | -0.0208
-0.52 | -0.001278 | -0.006415 | -0.01875
-0.51 | -0.0010975 | -0.005835 | -0.0193
-0.5 | -0.0010785 | -0.00519 | -0.01895
-0.49 | -0.0009895 | -0.005255 | -0.0193
-0.48 | -0.0007135 | -0.0047 | -0.01675
-0.47 | -0.0006675 | -0.00376 | -0.01535
-0.46 | -0.000666 | -0.00286 | -0.01305
-0.45 | -0.000377 | -0.00246 | -0.010005
-0.44 | 5.45e-05 | -0.00159 | -0.008125
-0.43 | 0.0004305 | -0.00018 | -0.001625
-0.42 | 0.0008695 | 0.00171 | 0.004665
-0.41 | 0.0016485 | 0.003785 | 0.01176
-0.4 | 0.0026655 | 0.006725 | 0.022025
-0.39 | 0.0039695 | 0.01128 | 0.04012
-0.38 | 0.0057475 | 0.016835 | 0.060085
-0.37 | 0.0082545 | 0.02474 | 0.08445
-0.36 | 0.013083 | 0.035815 | 0.1272
-0.35 | 0.0182935 | 0.05158 | 0.185
-0.34 | 0.02375 | 0.072235 | 0.26385
-0.33 | 0.03297 | 0.10068 | 0.36825
-0.32 | 0.04575 | 0.14803 | 0.51805
-0.31 | 0.06355 | 0.205575 | 0.73235
-0.3 | 0.088385 | 0.2732 | 1.02015
-0.29 | 0.121005 | 0.37915 | 1.44035
-0.28 | 0.180025 | 0.5269 | 1.9986
-0.27 | 0.245895 | 0.72605 | 2.701
-0.26 | 0.32015 | 0.98665 | 3.6955
-0.25 | 0.43825 | 1.36115 | 5.058
-0.24 | 0.60545 | 1.8591 | 6.94
-0.23 | 0.826 | 2.5065 | 9.449
-0.22 | 1.1183 | 3.42 | 12.524
-0.21 | 1.5818 | 4.6145 | 17.075
-0.2 | 2.13525 | 6.242 | 22.9625
-0.19 | 2.8295 | 8.449 | 30.495
-0.18 | 3.82 | 11.258 | 40.295
-0.17 | 5.085 | 15.039 | 52.655
-0.16 | 6.846 | 19.971 | 68.62
-0.15 | 9.218 | 26.37 | 87.225
-0.14 | 12.183 | 34.36 | 109.815
-0.13 | 16.101 | 44.47 | 140.035
-0.12 | 21.327 | 57.93 | 172.44
-0.11 | 27.98 | 74.56 | 205.05
-0.1 | 36.385 | 94.335 | 246.9
-0.09 | 47.065 | 117.47 | 291.8
-0.08 | 59.84 | 146.15 | 338.65
-0.07 | 75.075 | 179.25 | 384.9
-0.06 | 95.16 | 217 | 434.2
-0.05 | 114.395 | 259.1 | 486.15
-0.04 | 138.99 | 302.35 | 535.2
-0.03 | 170 | 347.25 | 590.7
-0.02 | 200.3 | 400.7 | 631.15
-0.01 | 231.55 | 457.9 | 679.6
0 | 265.25 | 501.2 | 735.85
0.01 | 299.7 | 547.35 | 770
0.02 | 332.55 | 605.65 | 809.5
0.03 | 367.45 | 649.8 | 854
0.04 | 394.7 | 687.95 | 882
0.05 | 420.65 | 740.45 | 916
0.06 | 446.9 | 781.5 | 954.5
0.07 | 463.6 | 811 | 974.5
0.08 | 478.15 | 848 | 996
0.09 | 490 | 881 | 1022.5
0.1 | 491.55 | 910 | 1045.5
0.11 | 494.95 | 933.5 | 1073.5
0.12 | 497 | 960 | 1096
0.13 | 485.5 | 986 | 1090
0.14 | 478.5 | 998.5 | 1104.5
0.15 | 476 | 1028.5 | 1137
0.16 | 462.5 | 1037.5 | 1140
0.17 | 442 | 1043 | 1148
0.18 | 419 | 1064 | 1149
0.19 | 398.5 | 1075 | 1158
0.2 | 390 | 1086.5 | 1177.5
0.21 | 375 | 1088 | 1175
0.22 | 350 | 1099.5 | 1174
0.23 | 332 | 1101 | 1173.5
0.24 | 309 | 1101.5 | 1176.5
0.25 | 292 | 1101 | 1178.5
0.26 | 274.5 | 1105.5 | 1172.5
0.27 | 258.5 | 1107.5 | 1160.5
0.28 | 252 | 1097.5 | 1166
0.29 | 242.5 | 1107.5 | 1175.5
0.3 | 217 | 1091 | 1163
0.31 | 191.5 | 1076 | 1153.5
0.32 | 189.5 | 1089.5 | 1139.5
0.33 | 180.5 | 1076.5 | 1137.5
0.34 | 182.5 | 1063 | 1136.5
0.35 | 162 | 1053 | 1114.5
0.36 | 130 | 1041.5 | 1109.5
0.37 | 140.5 | 1035.5 | 1101.5
0.38 | 137 | 1016 | 1080
0.39 | 129 | 991 | 1069
0.4 | 109.5 | 980.5 | 1057.5
0.41 | 100.5 | 973 | 1040
0.42 | 108 | 950 | 1029
0.43 | 110 | 932 | 1014
0.44 | 95.5 | 901.5 | 995
0.45 | 74 | 880.5 | 983
0.46 | 84 | 867 | 954.5
0.47 | 87 | 837 | 929.5
0.48 | 90 | 811 | 918.5
0.49 | 62.5 | 784.5 | 890
0.5 | 29 | 772 | 870