## IDS-VDS Characteristic (mA-mm)
VGS (V) | VDS = 0.100 V | VDS = 0.500 V | VDS = 0.900 V
-0.75 | 0.0007677 | 0.0037524 | 0.013764
-0.74 | 0.0007285 | 0.0036213 | 0.013386
-0.73 | 0.0006919 | 0.0034859 | 0.012916
-0.72 | 0.0006597 | 0.0033543 | 0.012464
-0.71 | 0.00063 | 0.0032434 | 0.012138
-0.7 | 0.000599 | 0.0030979 | 0.01167
-0.69 | 0.0005664 | 0.0029859 | 0.011304
-0.68 | 0.0005368 | 0.0028438 | 0.010938
-0.67 | 0.0005143 | 0.0027349 | 0.010585
-0.66 | 0.00049192 | 0.0026278 | 0.010179
-0.65 | 0.0004674 | 0.0025092 | 0.009856
-0.64 | 0.00044485 | 0.0024254 | 0.009569
-0.63 | 0.00042302 | 0.0023186 | 0.009226
-0.62 | 0.00040301 | 0.0022084 | 0.008898
-0.61 | 0.00038223 | 0.0021317 | 0.008606
-0.6 | 0.00036343 | 0.0020391 | 0.008326
-0.59 | 0.00034906 | 0.0019759 | 0.008021
-0.58 | 0.00032818 | 0.0018896 | 0.007755
-0.57 | 0.0003134 | 0.0018073 | 0.007494
-0.56 | 0.00029479 | 0.0017254 | 0.007241
-0.55 | 0.00028049 | 0.0016668 | 0.006986
-0.54 | 0.00026646 | 0.0015958 | 0.006747
-0.53 | 0.0002561 | 0.0015339 | 0.006511
-0.52 | 0.00024234 | 0.0014706 | 0.00629
-0.51 | 0.00023043 | 0.0014056 | 0.006073
-0.5 | 0.00021915 | 0.0013519 | 0.005867
-0.49 | 0.00021137 | 0.0012994 | 0.005675
-0.48 | 0.00020074 | 0.0012527 | 0.005479
-0.47 | 0.00019387 | 0.001208 | 0.005303
-0.46 | 0.0001889 | 0.0011806 | 0.005191
-0.45 | 0.00018502 | 0.0011447 | 0.005071
-0.44 | 0.00018297 | 0.00112 | 0.0049966
-0.43 | 0.00018488 | 0.001119 | 0.0049306
-0.42 | 0.00019049 | 0.0011213 | 0.004917
-0.41 | 0.00020328 | 0.001144 | 0.0050085
-0.4 | 0.00022362 | 0.0011907 | 0.0051346
-0.39 | 0.00025563 | 0.0012761 | 0.005417
-0.38 | 0.0003015 | 0.0014225 | 0.005939
-0.37 | 0.00037116 | 0.0016187 | 0.006592
-0.36 | 0.00046763 | 0.0019163 | 0.007637
-0.35 | 0.0006324 | 0.0023334 | 0.00912
-0.34 | 0.0008302 | 0.0029441 | 0.011276
-0.33 | 0.0011068 | 0.0037716 | 0.014333
-0.32 | 0.0014833 | 0.0049375 | 0.018685
-0.31 | 0.0020206 | 0.006713 | 0.024772
-0.3 | 0.0027592 | 0.009019 | 0.033272
-0.29 | 0.0037928 | 0.012198 | 0.045238
-0.28 | 0.0051859 | 0.016593 | 0.06212
-0.27 | 0.007409 | 0.022686 | 0.08464
-0.26 | 0.010102 | 0.030873 | 0.11565
-0.25 | 0.013861 | 0.042318 | 0.15903
-0.24 | 0.01894 | 0.05838 | 0.21789
-0.23 | 0.025957 | 0.0797 | 0.29871
-0.22 | 0.035424 | 0.10893 | 0.40634
-0.21 | 0.048352 | 0.14714 | 0.55266
-0.2 | 0.06697 | 0.20059 | 0.7493
-0.19 | 0.09089 | 0.27245 | 1.0134
-0.18 | 0.12368 | 0.36907 | 1.3659
-0.17 | 0.16782 | 0.49818 | 1.8286
-0.16 | 0.22656 | 0.6688 | 2.4127
-0.15 | 0.30583 | 0.9001 | 3.1979
-0.14 | 0.41194 | 1.1965 | 4.1964
-0.13 | 0.55165 | 1.5956 | 5.4362
-0.12 | 0.7359 | 2.1032 | 6.991
-0.11 | 0.98 | 2.7595 | 8.904
-0.1 | 1.2974 | 3.5965 | 11.186
-0.09 | 1.72 | 4.6583 | 13.915
-0.08 | 2.2513 | 5.986 | 17.07
-0.07 | 2.9242 | 7.63 | 20.681
-0.06 | 3.7799 | 9.637 | 24.84
-0.05 | 4.82 | 11.975 | 29.532
-0.04 | 6.077 | 14.837 | 34.663
-0.03 | 7.646 | 18.083 | 40.215
-0.02 | 9.486 | 21.864 | 46.34
-0.01 | 11.644 | 26.163 | 52.946
0 | 14.178 | 31.005 | 60.19
0.01 | 17.014 | 36.317 | 67.74
0.02 | 20.165 | 42.034 | 75.56
0.03 | 23.76 | 48.454 | 83.87
0.04 | 27.488 | 55.037 | 92.56
0.05 | 31.624 | 62.35 | 101.59
0.06 | 35.957 | 69.73 | 110.93
0.07 | 40.549 | 77.86 | 120.65
0.08 | 45.315 | 86.21 | 130.37
0.09 | 50.158 | 94.85 | 140.53
0.1 | 55.07 | 103.74 | 150.92
0.11 | 59.93 | 112.9 | 161.45
0.12 | 64.94 | 122.48 | 172.37
0.13 | 69.77 | 132.2 | 183.14
0.14 | 74.61 | 142.16 | 194.28
0.15 | 79.41 | 152.04 | 205.42
0.16 | 84.2 | 162.46 | 216.81
0.17 | 88.67 | 172.92 | 228.17
0.18 | 92.87 | 183.43 | 239.63
0.19 | 96.87 | 194.18 | 251.17
0.2 | 100.84 | 204.77 | 262.81
0.21 | 104.68 | 215.81 | 274.56
0.22 | 108.38 | 226.65 | 286.15
0.23 | 111.82 | 237.61 | 297.96
0.24 | 114.84 | 248.59 | 309.68
0.25 | 117.87 | 259.63 | 321.52
0.26 | 120.6 | 270.57 | 333.36
0.27 | 123.3 | 281.65 | 344.83
0.28 | 126.05 | 292.65 | 356.58
0.29 | 128.51 | 303.43 | 368.18
0.3 | 130.68 | 314.59 | 379.96
0.31 | 132.56 | 325.51 | 391.46
0.32 | 134.41 | 336.31 | 402.88
0.33 | 136.47 | 347.14 | 414.37
0.34 | 138.56 | 357.59 | 425.62
0.35 | 139.95 | 368.21 | 436.88
0.36 | 141.26 | 378.7 | 447.82
0.37 | 142.67 | 389.04 | 458.97
0.38 | 144.07 | 399.25 | 469.9
0.39 | 145.85 | 409.26 | 480.62
0.4 | 146.68 | 419.17 | 491.32
0.41 | 147.55 | 428.85 | 501.62
0.42 | 148.7 | 438.48 | 512.13
0.43 | 149.86 | 447.68 | 522.31
0.44 | 151 | 456.97 | 532.24
0.45 | 151.57 | 465.91 | 542.09
0.46 | 152.24 | 474.68 | 551.79
0.47 | 153.34 | 483.15 | 561.28
0.48 | 154.49 | 491.32 | 570.3
0.49 | 154.93 | 499.41 | 579.1
0.5 | 155.33 | 507.09 | 588.2

## Tranconductance (mS-mm)
VGS (V) | VDS = 0.100 V | VDS = 0.500 V | VDS = 0.900 V
-0.75 | -0.00392 | -0.01311 | -0.0378
-0.74 | -0.00379 | -0.013325 | -0.0424
-0.73 | -0.00344 | -0.01335 | -0.0461
-0.72 | -0.003095 | -0.012125 | -0.0389
-0.71 | -0.003035 | -0.01282 | -0.0397
-0.7 | -0.00318 | -0.012875 | -0.0417
-0.69 | -0.00311 | -0.012705 | -0.0366
-0.68 | -0.002605 | -0.01255 | -0.03595
-0.67 | -0.002244 | -0.0108 | -0.03795
-0.66 | -0.002345 | -0.011285 | -0.03645
-0.65 | -0.0023535 | -0.01012 | -0.0305
-0.64 | -0.002219 | -0.00953 | -0.0315
-0.63 | -0.002092 | -0.01085 | -0.03355
-0.62 | -0.0020395 | -0.009345 | -0.031
-0.61 | -0.001979 | -0.008465 | -0.0286
-0.6 | -0.0016585 | -0.00779 | -0.02925
-0.59 | -0.0017625 | -0.007475 | -0.02855
-0.58 | -0.001783 | -0.00843 | -0.02635
-0.57 | -0.0016695 | -0.00821 | -0.0257
-0.56 | -0.0016455 | -0.007025 | -0.0254
-0.55 | -0.0014165 | -0.00648 | -0.0247
-0.54 | -0.0012195 | -0.006645 | -0.02375
-0.53 | -0.001206 | -0.00626 | -0.02285
-0.52 | -0.0012835 | -0.006415 | -0.0219
-0.51 | -0.0011595 | -0.005935 | -0.02115
-0.5 | -0.000953 | -0.00531 | -0.0199
-0.49 | -0.0009205 | -0.00496 | -0.0194
-0.48 | -0.000875 | -0.00457 | -0.0186
-0.47 | -0.000592 | -0.003605 | -0.0144
-0.46 | -0.0004425 | -0.003165 | -0.0116
-0.45 | -0.0002965 | -0.00303 | -0.00972
-0.44 | -7e-06 | -0.001285 | -0.00702
-0.43 | 0.000376 | 6.5e-05 | -0.00398
-0.42 | 0.00092 | 0.00125 | 0.003895
-0.41 | 0.0016565 | 0.00347 | 0.01088
-0.4 | 0.0026175 | 0.006605 | 0.020425
-0.39 | 0.003894 | 0.01159 | 0.04022
-0.38 | 0.0057765 | 0.01713 | 0.05875
-0.37 | 0.0083065 | 0.02469 | 0.0849
-0.36 | 0.013062 | 0.035735 | 0.1264
-0.35 | 0.0181285 | 0.05139 | 0.18195
-0.34 | 0.02372 | 0.07191 | 0.26065
-0.33 | 0.032655 | 0.09967 | 0.37045
-0.32 | 0.04569 | 0.14707 | 0.52195
-0.31 | 0.063795 | 0.204075 | 0.72935
-0.3 | 0.08861 | 0.27425 | 1.0233
-0.29 | 0.121335 | 0.3787 | 1.4424
-0.28 | 0.18081 | 0.5244 | 1.9701
-0.27 | 0.245805 | 0.714 | 2.6765
-0.26 | 0.3226 | 0.9816 | 3.7195
-0.25 | 0.4419 | 1.37535 | 5.112
-0.24 | 0.6048 | 1.8691 | 6.984
-0.23 | 0.8242 | 2.5275 | 9.4225
-0.22 | 1.11975 | 3.372 | 12.6975
-0.21 | 1.5773 | 4.583 | 17.148
-0.2 | 2.1269 | 6.2655 | 23.037
-0.19 | 2.8355 | 8.424 | 30.83
-0.18 | 3.8465 | 11.2865 | 40.76
-0.17 | 5.144 | 14.9865 | 52.34
-0.16 | 6.9005 | 20.096 | 68.465
-0.15 | 9.269 | 26.385 | 89.185
-0.14 | 12.291 | 34.775 | 111.915
-0.13 | 16.198 | 45.335 | 139.73
-0.12 | 21.4175 | 58.195 | 173.39
-0.11 | 28.075 | 74.665 | 209.75
-0.1 | 37 | 94.94 | 250.55
-0.09 | 47.695 | 119.475 | 294.2
-0.08 | 60.21 | 148.585 | 338.3
-0.07 | 76.43 | 182.55 | 388.5
-0.06 | 94.79 | 217.25 | 442.55
-0.05 | 114.855 | 260 | 491.15
-0.04 | 141.3 | 305.4 | 534.15
-0.03 | 170.45 | 351.35 | 583.85
-0.02 | 199.9 | 404 | 636.55
-0.01 | 234.6 | 457.05 | 692.5
0 | 268.5 | 507.7 | 739.7
0.01 | 299.35 | 551.45 | 768.5
0.02 | 337.3 | 606.85 | 806.5
0.03 | 366.15 | 650.15 | 850
0.04 | 393.2 | 694.8 | 886
0.05 | 423.45 | 734.65 | 918.5
0.06 | 446.25 | 775.5 | 953
0.07 | 467.9 | 824 | 972
0.08 | 480.45 | 849.5 | 994
0.09 | 487.75 | 876.5 | 1027.5
0.1 | 488.6 | 902.5 | 1046
0.11 | 493.5 | 937 | 1072.5
0.12 | 492 | 965 | 1084.5
0.13 | 483.5 | 984 | 1095.5
0.14 | 482 | 992 | 1114
0.15 | 479.5 | 1015 | 1126.5
0.16 | 463 | 1044 | 1137.5
0.17 | 433.5 | 1048.5 | 1141
0.18 | 410 | 1063 | 1150
0.19 | 398.5 | 1067 | 1159
0.2 | 390.5 | 1081.5 | 1169.5
0.21 | 377 | 1094 | 1167
0.22 | 357 | 1090 | 1170
0.23 | 323 | 1097 | 1176.5
0.24 | 302.5 | 1101 | 1178
0.25 | 288 | 1099 | 1184
0.26 | 271.5 | 1101 | 1165.5
0.27 | 272.5 | 1104 | 1161
0.28 | 260.5 | 1089 | 1167.5
0.29 | 231.5 | 1097 | 1169
0.3 | 202.5 | 1104 | 1164
0.31 | 186.5 | 1086 | 1146
0.32 | 195.5 | 1081.5 | 1145.5
0.33 | 207.5 | 1064 | 1137
0.34 | 174 | 1053.5 | 1125.5
0.35 | 135 | 1055.5 | 1110
0.36 | 136 | 1041.5 | 1104.5
0.37 | 140.5 | 1027.5 | 1104
0.38 | 159 | 1011 | 1082.5
0.39 | 130.5 | 996 | 1071
0.4 | 85 | 979.5 | 1050
0.41 | 101 | 965.5 | 1040.5
0.42 | 115.5 | 941.5 | 1034.5
0.43 | 115 | 924.5 | 1005.5
0.44 | 85.5 | 911.5 | 989
0.45 | 62 | 885.5 | 977.5
0.46 | 88.5 | 862 | 959.5
0.47 | 112.5 | 832 | 925.5
0.48 | 79.5 | 813 | 891
0.49 | 42 | 788.5 | 895
0.5 | 40 | 768 | 910