## IDS-VDS Characteristic (mA-mm)
VGS (V) | VDS = 0.100 V | VDS = 0.500 V | VDS = 0.900 V
-0.75 | 0.000786 | 0.0038005 | 0.013661
-0.74 | 0.000746 | 0.0036682 | 0.01325
-0.73 | 0.0007144 | 0.0035241 | 0.012821
-0.72 | 0.0006812 | 0.0034133 | 0.012487
-0.71 | 0.0006541 | 0.0032447 | 0.012084
-0.7 | 0.0006172 | 0.0031354 | 0.011687
-0.69 | 0.0005923 | 0.0030108 | 0.011295
-0.68 | 0.0005636 | 0.0028785 | 0.01092
-0.67 | 0.0005354 | 0.0027696 | 0.010567
-0.66 | 0.0005116 | 0.0026598 | 0.010243
-0.65 | 0.00048393 | 0.0025684 | 0.009911
-0.64 | 0.00045851 | 0.0024717 | 0.009579
-0.63 | 0.00044038 | 0.0023618 | 0.00928
-0.62 | 0.00041991 | 0.0022736 | 0.00896
-0.61 | 0.00039479 | 0.0021882 | 0.008681
-0.6 | 0.00037771 | 0.0020968 | 0.00834
-0.59 | 0.00036044 | 0.0020184 | 0.008083
-0.58 | 0.00034126 | 0.001928 | 0.007793
-0.57 | 0.00032366 | 0.0018621 | 0.007545
-0.56 | 0.00030592 | 0.0017872 | 0.007296
-0.55 | 0.00029288 | 0.0017128 | 0.007015
-0.54 | 0.00027771 | 0.0016436 | 0.006761
-0.53 | 0.00026433 | 0.0015802 | 0.006537
-0.52 | 0.00025122 | 0.0015168 | 0.006341
-0.51 | 0.00024297 | 0.001447 | 0.006162
-0.5 | 0.00023093 | 0.0014 | 0.005912
-0.49 | 0.00021937 | 0.0013493 | 0.005769
-0.48 | 0.00021028 | 0.0013063 | 0.005581
-0.47 | 0.00020233 | 0.0012596 | 0.005421
-0.46 | 0.00019761 | 0.0012175 | 0.005293
-0.45 | 0.00019302 | 0.0011932 | 0.005207
-0.44 | 0.00019313 | 0.0011799 | 0.005121
-0.43 | 0.0001948 | 0.0011744 | 0.005078
-0.42 | 0.00020244 | 0.0011866 | 0.00513
-0.41 | 0.00021658 | 0.0012134 | 0.005201
-0.4 | 0.00023926 | 0.0012674 | 0.005361
-0.39 | 0.00027518 | 0.0013711 | 0.005704
-0.38 | 0.00032667 | 0.00152 | 0.006227
-0.37 | 0.00040291 | 0.0017502 | 0.007018
-0.36 | 0.00050919 | 0.0020787 | 0.008183
-0.35 | 0.0006928 | 0.0025556 | 0.009874
-0.34 | 0.0009118 | 0.0032171 | 0.01226
-0.33 | 0.0012149 | 0.0041578 | 0.01569
-0.32 | 0.0016327 | 0.0054376 | 0.020452
-0.31 | 0.0022064 | 0.007411 | 0.027128
-0.3 | 0.0030247 | 0.009935 | 0.036571
-0.29 | 0.004136 | 0.013448 | 0.049769
-0.28 | 0.005668 | 0.018189 | 0.06834
-0.27 | 0.008042 | 0.024867 | 0.09284
-0.26 | 0.011005 | 0.033949 | 0.1277
-0.25 | 0.014999 | 0.046507 | 0.17435
-0.24 | 0.020509 | 0.06431 | 0.23832
-0.23 | 0.027981 | 0.08757 | 0.32482
-0.22 | 0.038291 | 0.11883 | 0.44231
-0.21 | 0.052078 | 0.16147 | 0.6006
-0.2 | 0.07203 | 0.21884 | 0.8111
-0.19 | 0.09789 | 0.29599 | 1.094
-0.18 | 0.13286 | 0.40149 | 1.4697
-0.17 | 0.17923 | 0.53889 | 1.9595
-0.16 | 0.24254 | 0.7239 | 2.5913
-0.15 | 0.32527 | 0.9663 | 3.4083
-0.14 | 0.43931 | 1.2881 | 4.4317
-0.13 | 0.5842 | 1.6982 | 5.744
-0.12 | 0.782 | 2.2406 | 7.361
-0.11 | 1.0382 | 2.9323 | 9.304
-0.1 | 1.3749 | 3.8124 | 11.68
-0.09 | 1.8123 | 4.9133 | 14.418
-0.08 | 2.3592 | 6.287 | 17.653
-0.07 | 3.063 | 7.979 | 21.332
-0.06 | 3.9306 | 10.028 | 25.491
-0.05 | 5.027 | 12.498 | 30.305
-0.04 | 6.299 | 15.34 | 35.352
-0.03 | 7.914 | 18.704 | 41.062
-0.02 | 9.787 | 22.504 | 47.197
-0.01 | 11.991 | 26.882 | 53.784
0 | 14.562 | 31.687 | 60.97
0.01 | 17.397 | 37.033 | 68.5
0.02 | 20.582 | 42.799 | 76.28
0.03 | 24.132 | 49.169 | 84.64
0.04 | 27.953 | 55.936 | 93.2
0.05 | 32.027 | 62.97 | 102.12
0.06 | 36.393 | 70.67 | 111.3
0.07 | 40.943 | 78.4 | 120.92
0.08 | 45.62 | 86.81 | 130.78
0.09 | 50.441 | 95.34 | 140.84
0.1 | 55.256 | 104.22 | 151.1
0.11 | 60.09 | 113.35 | 161.34
0.12 | 65.08 | 122.81 | 172.16
0.13 | 69.93 | 132.4 | 183.02
0.14 | 74.62 | 142.17 | 193.83
0.15 | 79.31 | 152.16 | 205
0.16 | 83.95 | 162.24 | 216.12
0.17 | 88.38 | 172.68 | 227.45
0.18 | 92.56 | 183.11 | 238.75
0.19 | 96.57 | 193.56 | 250.16
0.2 | 100.34 | 204.27 | 261.63
0.21 | 104.11 | 214.86 | 273.31
0.22 | 107.67 | 225.72 | 284.81
0.23 | 110.96 | 236.52 | 296.36
0.24 | 114.05 | 247.36 | 307.97
0.25 | 117.07 | 258.27 | 319.5
0.26 | 119.83 | 269.08 | 331.19
0.27 | 122.38 | 279.98 | 342.8
0.28 | 124.82 | 290.85 | 354.25
0.29 | 127.25 | 301.66 | 365.83
0.3 | 129.36 | 312.38 | 377.29
0.31 | 131.6 | 323.24 | 388.72
0.32 | 133.28 | 333.92 | 400.05
0.33 | 135.04 | 344.54 | 411.41
0.34 | 136.87 | 355.18 | 422.6
0.35 | 138.39 | 365.44 | 433.66
0.36 | 139.92 | 375.81 | 444.67
0.37 | 141.22 | 386.1 | 455.73
0.38 | 142.54 | 396.16 | 466.5
0.39 | 143.83 | 406.14 | 476.99
0.4 | 145.15 | 415.79 | 487.59
0.41 | 146.05 | 425.45 | 498.02
0.42 | 147.03 | 434.99 | 508.42
0.43 | 148.07 | 444.27 | 518.62
0.44 | 148.94 | 453.28 | 528.34
0.45 | 150.09 | 462.19 | 538.28
0.46 | 150.65 | 470.9 | 548.02
0.47 | 151.38 | 479.24 | 557.4
0.48 | 152.3 | 487.49 | 566.64
0.49 | 152.88 | 495.35 | 575.4
0.5 | 153.61 | 503.03 | 584.6

## Tranconductance (mS-mm)
VGS (V) | VDS = 0.100 V | VDS = 0.500 V | VDS = 0.900 V
-0.75 | -0.004 | -0.01323 | -0.0411
-0.74 | -0.00358 | -0.01382 | -0.042
-0.73 | -0.00324 | -0.012745 | -0.03815
-0.72 | -0.003015 | -0.01397 | -0.03685
-0.71 | -0.0032 | -0.013895 | -0.04
-0.7 | -0.00309 | -0.011695 | -0.03945
-0.69 | -0.00268 | -0.012845 | -0.03835
-0.68 | -0.002845 | -0.01206 | -0.0364
-0.67 | -0.0026 | -0.010935 | -0.03385
-0.66 | -0.0025735 | -0.01006 | -0.0328
-0.65 | -0.0026545 | -0.009405 | -0.0332
-0.64 | -0.0021775 | -0.01033 | -0.03155
-0.63 | -0.00193 | -0.009905 | -0.03095
-0.62 | -0.0022795 | -0.00868 | -0.02995
-0.61 | -0.00211 | -0.00884 | -0.031
-0.6 | -0.0017175 | -0.00849 | -0.0299
-0.59 | -0.0018225 | -0.00844 | -0.02735
-0.58 | -0.001839 | -0.007815 | -0.0269
-0.57 | -0.001767 | -0.00704 | -0.02485
-0.56 | -0.001539 | -0.007465 | -0.0265
-0.55 | -0.0014105 | -0.00718 | -0.02675
-0.54 | -0.0014275 | -0.00663 | -0.0239
-0.53 | -0.0013245 | -0.00634 | -0.021
-0.52 | -0.001068 | -0.00666 | -0.01875
-0.51 | -0.0010145 | -0.00584 | -0.02145
-0.5 | -0.00118 | -0.004885 | -0.01965
-0.49 | -0.0010325 | -0.004685 | -0.01655
-0.48 | -0.000852 | -0.004485 | -0.0174
-0.47 | -0.0006335 | -0.00444 | -0.0144
-0.46 | -0.0004655 | -0.00332 | -0.0107
-0.45 | -0.000224 | -0.00188 | -0.0086
-0.44 | 8.9e-05 | -0.00094 | -0.00645
-0.43 | 0.0004655 | 0.000335 | 0.00045
-0.42 | 0.001089 | 0.00195 | 0.00615
-0.41 | 0.001841 | 0.00404 | 0.01155
-0.4 | 0.00293 | 0.007885 | 0.02515
-0.39 | 0.0043705 | 0.01263 | 0.0433
-0.38 | 0.0063865 | 0.018955 | 0.0657
-0.37 | 0.009126 | 0.027935 | 0.0978
-0.36 | 0.0144945 | 0.04027 | 0.1428
-0.35 | 0.0201305 | 0.05692 | 0.20385
-0.34 | 0.026105 | 0.08011 | 0.2908
-0.33 | 0.036045 | 0.111025 | 0.4096
-0.32 | 0.049575 | 0.16266 | 0.5719
-0.31 | 0.0696 | 0.22487 | 0.80595
-0.3 | 0.09648 | 0.30185 | 1.13205
-0.29 | 0.132165 | 0.4127 | 1.58845
-0.28 | 0.1953 | 0.57095 | 2.15355
-0.27 | 0.26685 | 0.788 | 2.968
-0.26 | 0.34785 | 1.082 | 4.0755
-0.25 | 0.4752 | 1.51805 | 5.531
-0.24 | 0.6491 | 2.05315 | 7.5235
-0.23 | 0.8891 | 2.726 | 10.1995
-0.22 | 1.20485 | 3.695 | 13.789
-0.21 | 1.68695 | 5.0005 | 18.4395
-0.2 | 2.2906 | 6.726 | 24.67
-0.19 | 3.0415 | 9.1325 | 32.93
-0.18 | 4.067 | 12.145 | 43.275
-0.17 | 5.484 | 16.1205 | 56.08
-0.16 | 7.302 | 21.3705 | 72.44
-0.15 | 9.8385 | 28.21 | 92.02
-0.14 | 12.9465 | 36.595 | 116.785
-0.13 | 17.1345 | 47.625 | 146.465
-0.12 | 22.7 | 61.705 | 178
-0.11 | 29.645 | 78.59 | 215.95
-0.1 | 38.705 | 99.05 | 255.7
-0.09 | 49.215 | 123.73 | 298.65
-0.08 | 62.535 | 153.285 | 345.7
-0.07 | 78.57 | 187.05 | 391.9
-0.06 | 98.2 | 225.95 | 448.65
-0.05 | 118.42 | 265.6 | 493.05
-0.04 | 144.35 | 310.3 | 537.85
-0.03 | 174.4 | 358.2 | 592.25
-0.02 | 203.85 | 408.9 | 636.1
-0.01 | 238.75 | 459.15 | 688.65
0 | 270.3 | 507.55 | 735.8
0.01 | 301 | 555.6 | 765.5
0.02 | 336.75 | 606.8 | 807
0.03 | 368.55 | 656.85 | 846
0.04 | 394.75 | 690.05 | 874
0.05 | 422 | 736.7 | 905
0.06 | 445.8 | 771.5 | 940
0.07 | 461.35 | 807 | 974
0.08 | 474.9 | 847 | 996
0.09 | 481.8 | 870.5 | 1016
0.1 | 482.45 | 900.5 | 1025
0.11 | 491.2 | 929.5 | 1053
0.12 | 492 | 952.5 | 1084
0.13 | 477 | 968 | 1083.5
0.14 | 469 | 988 | 1099
0.15 | 466.5 | 1003.5 | 1114.5
0.16 | 453.5 | 1026 | 1122.5
0.17 | 430.5 | 1043.5 | 1131.5
0.18 | 409.5 | 1044 | 1135.5
0.19 | 389 | 1058 | 1144
0.2 | 377 | 1065 | 1157.5
0.21 | 366.5 | 1072.5 | 1159
0.22 | 342.5 | 1083 | 1152.5
0.23 | 319 | 1082 | 1158
0.24 | 305.5 | 1087.5 | 1157
0.25 | 289 | 1086 | 1161
0.26 | 265.5 | 1085.5 | 1165
0.27 | 249.5 | 1088.5 | 1153
0.28 | 243.5 | 1084 | 1151.5
0.29 | 227 | 1076.5 | 1152
0.3 | 217.5 | 1079 | 1144.5
0.31 | 196 | 1077 | 1138
0.32 | 172 | 1065 | 1134.5
0.33 | 179.5 | 1063 | 1127.5
0.34 | 167.5 | 1045 | 1112.5
0.35 | 152.5 | 1031.5 | 1103.5
0.36 | 141.5 | 1033 | 1103.5
0.37 | 131 | 1017.5 | 1091.5
0.38 | 130.5 | 1002 | 1063
0.39 | 130.5 | 981.5 | 1054.5
0.4 | 111 | 965.5 | 1051.5
0.41 | 94 | 960 | 1041.5
0.42 | 101 | 941 | 1030
0.43 | 95.5 | 914.5 | 996
0.44 | 101 | 896 | 983
0.45 | 85.5 | 881 | 984
0.46 | 64.5 | 852.5 | 956
0.47 | 82.5 | 829.5 | 931
0.48 | 75 | 805.5 | 900
0.49 | 65.5 | 777 | 898
0.5 | 73 | 768 | 920