## IDS-VDS Characteristic (mA-mm)
VGS (V) | VDS = 0.100 V | VDS = 0.500 V | VDS = 0.900 V
-0.75 | 0.0008481 | 0.0044455 | 0.016807
-0.74 | 0.0008058 | 0.0042692 | 0.016204
-0.73 | 0.0007666 | 0.0041193 | 0.015833
-0.72 | 0.0007357 | 0.0039133 | 0.015166
-0.71 | 0.0006976 | 0.0037668 | 0.014654
-0.7 | 0.0006637 | 0.0036124 | 0.014169
-0.69 | 0.0006327 | 0.003439 | 0.013724
-0.68 | 0.0005993 | 0.003314 | 0.01324
-0.67 | 0.0005697 | 0.0031925 | 0.012768
-0.66 | 0.000543 | 0.0030255 | 0.012385
-0.65 | 0.0005086 | 0.0029281 | 0.011941
-0.64 | 0.00048357 | 0.0028091 | 0.011597
-0.63 | 0.0004627 | 0.0026965 | 0.011176
-0.62 | 0.00043613 | 0.0025881 | 0.010798
-0.61 | 0.00042149 | 0.0024874 | 0.010503
-0.6 | 0.00039882 | 0.0023981 | 0.010103
-0.59 | 0.00037641 | 0.0022747 | 0.009801
-0.58 | 0.00035696 | 0.0021995 | 0.009445
-0.57 | 0.00034167 | 0.0020959 | 0.009093
-0.56 | 0.00032166 | 0.0020024 | 0.008831
-0.55 | 0.00030545 | 0.0019091 | 0.008456
-0.54 | 0.00028849 | 0.001832 | 0.008125
-0.53 | 0.00027404 | 0.0017669 | 0.007885
-0.52 | 0.00026047 | 0.001683 | 0.007644
-0.51 | 0.00024688 | 0.0016096 | 0.007361
-0.5 | 0.00023348 | 0.0015484 | 0.007071
-0.49 | 0.00022284 | 0.001493 | 0.006896
-0.48 | 0.0002116 | 0.0014334 | 0.006605
-0.47 | 0.00020461 | 0.0013797 | 0.0064
-0.46 | 0.00019766 | 0.0013363 | 0.006204
-0.45 | 0.00019456 | 0.0012973 | 0.00602
-0.44 | 0.00019091 | 0.0012573 | 0.005925
-0.43 | 0.00019139 | 0.0012441 | 0.005805
-0.42 | 0.00019756 | 0.0012407 | 0.005778
-0.41 | 0.00020752 | 0.0012601 | 0.005791
-0.4 | 0.00022639 | 0.0012938 | 0.005884
-0.39 | 0.00025704 | 0.0013704 | 0.006116
-0.38 | 0.0003013 | 0.0014921 | 0.006485
-0.37 | 0.00036637 | 0.0016749 | 0.007124
-0.36 | 0.0004602 | 0.0019431 | 0.008063
-0.35 | 0.0006034 | 0.002341 | 0.009402
-0.34 | 0.000794 | 0.0029193 | 0.011452
-0.33 | 0.0010585 | 0.0037225 | 0.014341
-0.32 | 0.0014296 | 0.0048419 | 0.018468
-0.31 | 0.0019322 | 0.00656 | 0.024061
-0.3 | 0.0026489 | 0.008756 | 0.032296
-0.29 | 0.0036323 | 0.011813 | 0.043523
-0.28 | 0.0049931 | 0.016015 | 0.05954
-0.27 | 0.007205 | 0.021916 | 0.08128
-0.26 | 0.00985 | 0.03 | 0.11138
-0.25 | 0.013489 | 0.040985 | 0.15293
-0.24 | 0.018493 | 0.056175 | 0.20957
-0.23 | 0.025437 | 0.07763 | 0.28637
-0.22 | 0.03476 | 0.10592 | 0.39135
-0.21 | 0.047532 | 0.14366 | 0.53198
-0.2 | 0.06619 | 0.19661 | 0.7237
-0.19 | 0.08997 | 0.26698 | 0.9791
-0.18 | 0.12235 | 0.36061 | 1.3236
-0.17 | 0.16607 | 0.48881 | 1.7635
-0.16 | 0.22383 | 0.6556 | 2.3444
-0.15 | 0.302 | 0.879 | 3.1058
-0.14 | 0.40713 | 1.1675 | 4.0674
-0.13 | 0.5449 | 1.5562 | 5.2822
-0.12 | 0.7282 | 2.0543 | 6.798
-0.11 | 0.9715 | 2.6935 | 8.642
-0.1 | 1.2891 | 3.5241 | 10.861
-0.09 | 1.7002 | 4.5537 | 13.558
-0.08 | 2.2301 | 5.864 | 16.518
-0.07 | 2.8987 | 7.439 | 20.124
-0.06 | 3.7378 | 9.411 | 24.184
-0.05 | 4.8038 | 11.705 | 28.61
-0.04 | 6.013 | 14.438 | 33.582
-0.03 | 7.573 | 17.66 | 38.935
-0.02 | 9.404 | 21.345 | 44.862
-0.01 | 11.547 | 25.453 | 51.268
0 | 14.005 | 30.184 | 58.2
0.01 | 16.813 | 35.285 | 65.34
0.02 | 19.889 | 40.803 | 72.9
0.03 | 23.353 | 47.054 | 80.91
0.04 | 27.1 | 53.433 | 89.14
0.05 | 31.032 | 60.39 | 97.79
0.06 | 35.283 | 67.58 | 106.73
0.07 | 39.717 | 75.4 | 115.87
0.08 | 44.25 | 83.34 | 125.3
0.09 | 48.96 | 91.54 | 134.99
0.1 | 53.713 | 100.22 | 144.82
0.11 | 58.32 | 108.96 | 155
0.12 | 63.19 | 118.16 | 165.17
0.13 | 67.95 | 127.49 | 175.71
0.14 | 72.54 | 136.95 | 186.15
0.15 | 76.99 | 146.45 | 196.85
0.16 | 81.43 | 156.45 | 207.77
0.17 | 85.62 | 166.36 | 218.57
0.18 | 89.81 | 176.41 | 229.53
0.19 | 93.75 | 186.69 | 240.65
0.2 | 97.45 | 196.79 | 251.75
0.21 | 100.95 | 207.31 | 262.85
0.22 | 104.26 | 217.73 | 274.17
0.23 | 107.41 | 228.19 | 285.41
0.24 | 110.52 | 238.75 | 296.64
0.25 | 113.38 | 249.25 | 308.09
0.26 | 116.19 | 259.85 | 319.15
0.27 | 118.53 | 270.35 | 330.46
0.28 | 120.74 | 280.94 | 341.71
0.29 | 122.92 | 291.37 | 352.98
0.3 | 125.04 | 302 | 364.29
0.31 | 127.17 | 312.4 | 375.3
0.32 | 129.06 | 322.81 | 386.38
0.33 | 130.6 | 333.16 | 397.52
0.34 | 132.12 | 343.29 | 408.56
0.35 | 133.78 | 353.64 | 419.29
0.36 | 135.33 | 363.7 | 430.14
0.37 | 136.6 | 373.77 | 440.98
0.38 | 137.67 | 383.65 | 451.59
0.39 | 138.67 | 393.24 | 462.15
0.4 | 140.21 | 402.95 | 472.41
0.41 | 141.2 | 412.43 | 482.75
0.42 | 142.02 | 421.79 | 493.13
0.43 | 142.86 | 430.86 | 503.15
0.44 | 143.71 | 439.81 | 513.17
0.45 | 144.82 | 448.6 | 522.77
0.46 | 145.62 | 457.24 | 532.57
0.47 | 146.01 | 465.58 | 542.01
0.48 | 146.77 | 473.59 | 551.33
0.49 | 147.81 | 481.55 | 560.38
0.5 | 148.17 | 489.26 | 569.35

## Tranconductance (mS-mm)
VGS (V) | VDS = 0.100 V | VDS = 0.500 V | VDS = 0.900 V
-0.75 | -0.00423 | -0.01763 | -0.0603
-0.74 | -0.004075 | -0.01631 | -0.0487
-0.73 | -0.003505 | -0.017795 | -0.0519
-0.72 | -0.00345 | -0.017625 | -0.05895
-0.71 | -0.0036 | -0.015045 | -0.04985
-0.7 | -0.003245 | -0.01639 | -0.0465
-0.69 | -0.00322 | -0.01492 | -0.04645
-0.68 | -0.00315 | -0.012325 | -0.0478
-0.67 | -0.002815 | -0.014425 | -0.04275
-0.66 | -0.003055 | -0.01322 | -0.04135
-0.65 | -0.0029715 | -0.01082 | -0.0394
-0.64 | -0.002295 | -0.01158 | -0.03825
-0.63 | -0.002372 | -0.01105 | -0.03995
-0.62 | -0.0020605 | -0.010455 | -0.03365
-0.61 | -0.0018655 | -0.0095 | -0.03475
-0.6 | -0.002254 | -0.010635 | -0.0351
-0.59 | -0.002093 | -0.00993 | -0.0329
-0.58 | -0.001737 | -0.00894 | -0.0354
-0.57 | -0.001765 | -0.009855 | -0.0307
-0.56 | -0.001811 | -0.00934 | -0.03185
-0.55 | -0.0016585 | -0.00852 | -0.0353
-0.54 | -0.0015705 | -0.00711 | -0.02855
-0.53 | -0.001401 | -0.00745 | -0.02405
-0.52 | -0.001358 | -0.007865 | -0.0262
-0.51 | -0.0013495 | -0.00673 | -0.02865
-0.5 | -0.001202 | -0.00583 | -0.02325
-0.49 | -0.001094 | -0.00575 | -0.0233
-0.48 | -0.0009115 | -0.005665 | -0.0248
-0.47 | -0.000697 | -0.004855 | -0.02005
-0.46 | -0.0005025 | -0.00412 | -0.019
-0.45 | -0.0003375 | -0.00395 | -0.01395
-0.44 | -0.0001585 | -0.00266 | -0.01075
-0.43 | 0.0003325 | -0.00083 | -0.00735
-0.42 | 0.0008065 | 0.0008 | -0.0007
-0.41 | 0.0014415 | 0.002655 | 0.0053
-0.4 | 0.002476 | 0.005515 | 0.01625
-0.39 | 0.0037455 | 0.009915 | 0.03005
-0.38 | 0.0054665 | 0.015225 | 0.0504
-0.37 | 0.007945 | 0.02255 | 0.0789
-0.36 | 0.0118515 | 0.033305 | 0.1139
-0.35 | 0.01669 | 0.04881 | 0.16945
-0.34 | 0.022755 | 0.069075 | 0.24695
-0.33 | 0.03178 | 0.09613 | 0.3508
-0.32 | 0.043685 | 0.141875 | 0.486
-0.31 | 0.060965 | 0.195705 | 0.6914
-0.3 | 0.085005 | 0.26265 | 0.9731
-0.29 | 0.11721 | 0.36295 | 1.3622
-0.28 | 0.178635 | 0.50515 | 1.88785
-0.27 | 0.242845 | 0.69925 | 2.592
-0.26 | 0.3142 | 0.95345 | 3.5825
-0.25 | 0.43215 | 1.30875 | 4.9095
-0.24 | 0.5974 | 1.83225 | 6.672
-0.23 | 0.81335 | 2.48725 | 9.089
-0.22 | 1.10475 | 3.3015 | 12.2805
-0.21 | 1.5715 | 4.5345 | 16.6175
-0.2 | 2.1219 | 6.166 | 22.356
-0.19 | 2.808 | 8.2 | 29.995
-0.18 | 3.805 | 11.0915 | 39.22
-0.17 | 5.074 | 14.7495 | 51.04
-0.16 | 6.7965 | 19.5095 | 67.115
-0.15 | 9.165 | 25.595 | 86.15
-0.14 | 12.145 | 33.86 | 108.82
-0.13 | 16.0535 | 44.34 | 136.53
-0.12 | 21.33 | 56.865 | 167.99
-0.11 | 28.045 | 73.49 | 203.15
-0.1 | 36.435 | 93.01 | 245.8
-0.09 | 47.05 | 116.995 | 282.85
-0.08 | 59.925 | 144.265 | 328.3
-0.07 | 75.385 | 177.35 | 383.3
-0.06 | 95.255 | 213.3 | 424.3
-0.05 | 113.76 | 251.35 | 469.9
-0.04 | 138.46 | 297.75 | 516.25
-0.03 | 169.55 | 345.35 | 564
-0.02 | 198.7 | 389.65 | 616.65
-0.01 | 230.05 | 441.95 | 666.9
0 | 263.3 | 491.6 | 703.6
0.01 | 294.2 | 530.95 | 735
0.02 | 327 | 588.45 | 778.5
0.03 | 360.55 | 631.5 | 812
0.04 | 383.95 | 666.8 | 844
0.05 | 409.15 | 707.35 | 879.5
0.06 | 434.25 | 750.5 | 904
0.07 | 448.35 | 788 | 928.5
0.08 | 462.15 | 807 | 956
0.09 | 473.15 | 844 | 976
0.1 | 468 | 871 | 1000.5
0.11 | 473.85 | 897 | 1017.5
0.12 | 481.5 | 926.5 | 1035.5
0.13 | 467.5 | 939.5 | 1049
0.14 | 452 | 948 | 1057
0.15 | 444.5 | 975 | 1081
0.16 | 431.5 | 995.5 | 1086
0.17 | 419 | 998 | 1088
0.18 | 406.5 | 1016.5 | 1104
0.19 | 382 | 1019 | 1111
0.2 | 360 | 1031 | 1110
0.21 | 340.5 | 1047 | 1121
0.22 | 323 | 1044 | 1128
0.23 | 313 | 1051 | 1123.5
0.24 | 298.5 | 1053 | 1134
0.25 | 283.5 | 1055 | 1125.5
0.26 | 257.5 | 1055 | 1118.5
0.27 | 227.5 | 1054.5 | 1128
0.28 | 219.5 | 1051 | 1126
0.29 | 215 | 1053 | 1129
0.3 | 212.5 | 1051.5 | 1116
0.31 | 201 | 1040.5 | 1104.5
0.32 | 171.5 | 1038 | 1111
0.33 | 153 | 1024 | 1109
0.34 | 159 | 1024 | 1088.5
0.35 | 160.5 | 1020.5 | 1079
0.36 | 141 | 1006.5 | 1084.5
0.37 | 117 | 997.5 | 1072.5
0.38 | 103.5 | 973.5 | 1058.5
0.39 | 127 | 965 | 1041
0.4 | 126.5 | 959.5 | 1030
0.41 | 90.5 | 942 | 1036
0.42 | 83 | 921.5 | 1020
0.43 | 84.5 | 901 | 1002
0.44 | 98 | 887 | 981
0.45 | 95.5 | 871.5 | 970
0.46 | 59.5 | 849 | 962
0.47 | 57.5 | 817.5 | 938
0.48 | 90 | 798.5 | 918.5
0.49 | 70 | 783.5 | 901
0.5 | 36 | 771 | 897