## IDS-VDS Characteristic (mA-mm)
VGS (V) | VDS = 0.100 V | VDS = 0.500 V | VDS = 0.900 V
-0.75 | 0.0007535 | 0.0033375 | 0.011361
-0.74 | 0.0007196 | 0.0032308 | 0.011012
-0.73 | 0.0006874 | 0.0031091 | 0.010633
-0.72 | 0.0006574 | 0.0029794 | 0.010328
-0.71 | 0.0006279 | 0.0028876 | 0.010005
-0.7 | 0.0006002 | 0.0027824 | 0.009742
-0.69 | 0.0005721 | 0.0026708 | 0.009463
-0.68 | 0.0005499 | 0.0025771 | 0.009095
-0.67 | 0.0005199 | 0.0024692 | 0.008807
-0.66 | 0.00049268 | 0.0023964 | 0.008577
-0.65 | 0.00046829 | 0.0022955 | 0.008277
-0.64 | 0.0004482 | 0.002209 | 0.008042
-0.63 | 0.00042365 | 0.002143 | 0.007792
-0.62 | 0.00040573 | 0.0020524 | 0.007567
-0.61 | 0.00039147 | 0.0019676 | 0.007276
-0.6 | 0.00037172 | 0.0019004 | 0.007095
-0.59 | 0.00035346 | 0.0018258 | 0.006854
-0.58 | 0.00033757 | 0.0017558 | 0.006608
-0.57 | 0.00031996 | 0.0016762 | 0.006382
-0.56 | 0.00030556 | 0.0016115 | 0.006228
-0.55 | 0.00029132 | 0.0015606 | 0.005998
-0.54 | 0.00027809 | 0.0014951 | 0.005836
-0.53 | 0.00026412 | 0.001443 | 0.005629
-0.52 | 0.0002506 | 0.0014019 | 0.005447
-0.51 | 0.00023974 | 0.0013425 | 0.0053
-0.5 | 0.00022787 | 0.0012933 | 0.005166
-0.49 | 0.00022131 | 0.0012534 | 0.005028
-0.48 | 0.00021338 | 0.0012163 | 0.0048462
-0.47 | 0.00020516 | 0.0011845 | 0.0047438
-0.46 | 0.00020026 | 0.0011534 | 0.0046544
-0.45 | 0.0001976 | 0.001135 | 0.0045894
-0.44 | 0.00019819 | 0.0011227 | 0.004556
-0.43 | 0.00020139 | 0.0011214 | 0.004541
-0.42 | 0.00021266 | 0.0011508 | 0.0046508
-0.41 | 0.00023 | 0.0012061 | 0.0048005
-0.4 | 0.00025821 | 0.0012811 | 0.005098
-0.39 | 0.00029816 | 0.0014076 | 0.0055266
-0.38 | 0.0003584 | 0.0015861 | 0.006282
-0.37 | 0.00044357 | 0.0018637 | 0.007266
-0.36 | 0.00056515 | 0.0022607 | 0.008686
-0.35 | 0.0007682 | 0.0028045 | 0.010744
-0.34 | 0.0010145 | 0.0035826 | 0.013662
-0.33 | 0.0013526 | 0.0046658 | 0.017758
-0.32 | 0.0018206 | 0.0063 | 0.023546
-0.31 | 0.0024614 | 0.008378 | 0.031503
-0.3 | 0.0033687 | 0.011301 | 0.042656
-0.29 | 0.0045965 | 0.015303 | 0.0581
-0.28 | 0.006472 | 0.020719 | 0.07894
-0.27 | 0.008818 | 0.028316 | 0.10882
-0.26 | 0.012048 | 0.038599 | 0.14774
-0.25 | 0.016449 | 0.052805 | 0.20215
-0.24 | 0.022448 | 0.07261 | 0.27563
-0.23 | 0.030626 | 0.09899 | 0.3752
-0.22 | 0.041782 | 0.13424 | 0.51053
-0.21 | 0.056797 | 0.18205 | 0.6886
-0.2 | 0.0785 | 0.24509 | 0.9292
-0.19 | 0.10635 | 0.33172 | 1.2433
-0.18 | 0.1441 | 0.44653 | 1.6689
-0.17 | 0.19385 | 0.6011 | 2.2091
-0.16 | 0.26108 | 0.8018 | 2.9148
-0.15 | 0.34904 | 1.0709 | 3.8256
-0.14 | 0.47077 | 1.4266 | 4.9589
-0.13 | 0.6255 | 1.8682 | 6.387
-0.12 | 0.8355 | 2.4632 | 8.121
-0.11 | 1.1088 | 3.205 | 10.227
-0.1 | 1.4568 | 4.1537 | 12.736
-0.09 | 1.9229 | 5.3361 | 15.649
-0.08 | 2.4973 | 6.805 | 19.067
-0.07 | 3.2327 | 8.599 | 22.969
-0.06 | 4.1439 | 10.75 | 27.296
-0.05 | 5.2804 | 13.348 | 32.249
-0.04 | 6.597 | 16.288 | 37.469
-0.03 | 8.259 | 19.765 | 43.366
-0.02 | 10.195 | 23.732 | 49.64
-0.01 | 12.45 | 28.195 | 56.41
0 | 15.065 | 33.242 | 63.68
0.01 | 17.985 | 38.629 | 71.37
0.02 | 21.237 | 44.573 | 79.09
0.03 | 24.832 | 50.997 | 87.62
0.04 | 28.685 | 57.74 | 96.31
0.05 | 32.793 | 65.02 | 105.39
0.06 | 37.183 | 72.74 | 114.78
0.07 | 41.767 | 80.65 | 124.27
0.08 | 46.443 | 89.03 | 134.22
0.09 | 51.291 | 97.63 | 144.28
0.1 | 56.156 | 106.55 | 154.49
0.11 | 60.97 | 115.79 | 164.97
0.12 | 65.98 | 125.19 | 175.71
0.13 | 70.83 | 134.86 | 186.47
0.14 | 75.58 | 144.71 | 197.33
0.15 | 80.19 | 154.72 | 208.41
0.16 | 84.79 | 164.79 | 219.44
0.17 | 89.2 | 175.17 | 230.83
0.18 | 93.42 | 185.61 | 242.13
0.19 | 97.42 | 196.07 | 253.48
0.2 | 101.28 | 206.75 | 265.05
0.21 | 104.87 | 217.35 | 276.44
0.22 | 108.37 | 228.21 | 288.14
0.23 | 111.66 | 238.92 | 299.56
0.24 | 114.82 | 249.79 | 311.22
0.25 | 117.79 | 260.79 | 322.87
0.26 | 120.6 | 271.44 | 334.28
0.27 | 123.1 | 282.35 | 345.74
0.28 | 125.53 | 293.16 | 357.2
0.29 | 127.77 | 303.93 | 368.67
0.3 | 130.01 | 314.65 | 379.97
0.31 | 132.22 | 325.42 | 391.4
0.32 | 133.96 | 335.99 | 402.75
0.33 | 135.6 | 346.63 | 413.93
0.34 | 137.31 | 357.14 | 425.11
0.35 | 138.87 | 367.35 | 435.97
0.36 | 140.54 | 377.71 | 446.95
0.37 | 141.68 | 387.9 | 457.86
0.38 | 142.96 | 397.86 | 468.56
0.39 | 144.21 | 407.8 | 479.09
0.4 | 145.56 | 417.39 | 489.45
0.41 | 146.57 | 426.95 | 499.76
0.42 | 147.45 | 436.45 | 510.08
0.43 | 148.37 | 445.59 | 520.07
0.44 | 149.48 | 454.54 | 529.8
0.45 | 150.46 | 463.27 | 539.57
0.46 | 151.13 | 471.96 | 549.14
0.47 | 151.71 | 480.24 | 558.43
0.48 | 152.48 | 488.29 | 567.58
0.49 | 153.2 | 496.04 | 575.8
0.5 | 154.07 | 503.73 | 585

## Tranconductance (mS-mm)
VGS (V) | VDS = 0.100 V | VDS = 0.500 V | VDS = 0.900 V
-0.75 | -0.00339 | -0.01067 | -0.0349
-0.74 | -0.003305 | -0.01142 | -0.0364
-0.73 | -0.00311 | -0.01257 | -0.0342
-0.72 | -0.002975 | -0.011075 | -0.0314
-0.71 | -0.00286 | -0.00985 | -0.0293
-0.7 | -0.00279 | -0.01084 | -0.0271
-0.69 | -0.002515 | -0.010265 | -0.03235
-0.68 | -0.00261 | -0.01008 | -0.0328
-0.67 | -0.002861 | -0.009035 | -0.0259
-0.66 | -0.0025805 | -0.008685 | -0.0265
-0.65 | -0.002224 | -0.00937 | -0.02675
-0.64 | -0.002232 | -0.007625 | -0.02425
-0.63 | -0.0021235 | -0.00783 | -0.02375
-0.62 | -0.001609 | -0.00877 | -0.0258
-0.61 | -0.0017005 | -0.0076 | -0.0236
-0.6 | -0.0019005 | -0.00709 | -0.0211
-0.59 | -0.0017075 | -0.00723 | -0.02435
-0.58 | -0.001675 | -0.00748 | -0.0236
-0.57 | -0.0016005 | -0.007215 | -0.019
-0.56 | -0.001432 | -0.00578 | -0.0192
-0.55 | -0.0013735 | -0.00582 | -0.0196
-0.54 | -0.00136 | -0.00588 | -0.01845
-0.53 | -0.0013745 | -0.00466 | -0.01945
-0.52 | -0.001219 | -0.005025 | -0.01645
-0.51 | -0.0011365 | -0.00543 | -0.01405
-0.5 | -0.0009215 | -0.004455 | -0.0136
-0.49 | -0.0007245 | -0.00385 | -0.01599
-0.48 | -0.0008075 | -0.003445 | -0.01421
-0.47 | -0.000656 | -0.003145 | -0.00959
-0.46 | -0.000378 | -0.002475 | -0.00772
-0.45 | -0.0001035 | -0.001535 | -0.00492
-0.44 | 0.0001895 | -0.00068 | -0.00242
-0.43 | 0.0007235 | 0.001405 | 0.00474
-0.42 | 0.0014305 | 0.004235 | 0.012975
-0.41 | 0.0022775 | 0.006515 | 0.02236
-0.4 | 0.003408 | 0.010075 | 0.036305
-0.39 | 0.0050095 | 0.01525 | 0.0592
-0.38 | 0.0072705 | 0.022805 | 0.08697
-0.37 | 0.0103375 | 0.03373 | 0.1202
-0.36 | 0.0162315 | 0.04704 | 0.1739
-0.35 | 0.0224675 | 0.066095 | 0.2488
-0.34 | 0.02922 | 0.093065 | 0.3507
-0.33 | 0.040305 | 0.13587 | 0.4942
-0.32 | 0.05544 | 0.18561 | 0.68725
-0.31 | 0.077405 | 0.25005 | 0.9555
-0.3 | 0.106755 | 0.34625 | 1.32985
-0.29 | 0.155165 | 0.4709 | 1.8142
-0.28 | 0.211075 | 0.65065 | 2.536
-0.27 | 0.2788 | 0.894 | 3.44
-0.26 | 0.38155 | 1.22445 | 4.6665
-0.25 | 0.52 | 1.70055 | 6.3945
-0.24 | 0.70885 | 2.30925 | 8.6525
-0.23 | 0.9667 | 3.0815 | 11.745
-0.22 | 1.30855 | 4.153 | 15.67
-0.21 | 1.8359 | 5.5425 | 20.9335
-0.2 | 2.47765 | 7.4835 | 27.735
-0.19 | 3.28 | 10.072 | 36.985
-0.18 | 4.375 | 13.469 | 48.29
-0.17 | 5.849 | 17.7635 | 62.295
-0.16 | 7.7595 | 23.49 | 80.825
-0.15 | 10.4845 | 31.24 | 102.205
-0.14 | 13.823 | 39.865 | 128.07
-0.13 | 18.2365 | 51.83 | 158.105
-0.12 | 24.165 | 66.84 | 192
-0.11 | 31.065 | 84.525 | 230.75
-0.1 | 40.705 | 106.555 | 271.1
-0.09 | 52.025 | 132.565 | 316.55
-0.08 | 65.49 | 163.145 | 366
-0.07 | 82.33 | 197.25 | 411.45
-0.06 | 102.385 | 237.45 | 464
-0.05 | 122.655 | 276.9 | 508.65
-0.04 | 148.93 | 320.85 | 555.85
-0.03 | 179.9 | 372.2 | 608.55
-0.02 | 209.55 | 421.5 | 652.2
-0.01 | 243.5 | 475.5 | 702
0 | 276.75 | 521.7 | 748
0.01 | 308.6 | 566.55 | 770.5
0.02 | 342.35 | 618.4 | 812.5
0.03 | 372.4 | 658.35 | 861
0.04 | 398.05 | 701.15 | 888.5
0.05 | 424.9 | 750 | 923.5
0.06 | 448.7 | 781.5 | 944
0.07 | 463 | 814.5 | 972
0.08 | 476.2 | 849 | 1000.5
0.09 | 485.65 | 876 | 1013.5
0.1 | 483.95 | 908 | 1034.5
0.11 | 491.2 | 932 | 1061
0.12 | 493 | 953.5 | 1075
0.13 | 480 | 976 | 1081
0.14 | 468 | 993 | 1097
0.15 | 460.5 | 1004 | 1105.5
0.16 | 450.5 | 1022.5 | 1121
0.17 | 431.5 | 1041 | 1134.5
0.18 | 411 | 1045 | 1132.5
0.19 | 393 | 1057 | 1146
0.2 | 372.5 | 1064 | 1148
0.21 | 354.5 | 1073 | 1154.5
0.22 | 339.5 | 1078.5 | 1156
0.23 | 322.5 | 1079 | 1154
0.24 | 306.5 | 1093.5 | 1165.5
0.25 | 289 | 1082.5 | 1153
0.26 | 265.5 | 1078 | 1143.5
0.27 | 246.5 | 1086 | 1146
0.28 | 233.5 | 1079 | 1146.5
0.29 | 224 | 1074.5 | 1138.5
0.3 | 222.5 | 1074.5 | 1136.5
0.31 | 197.5 | 1067 | 1139
0.32 | 169 | 1060.5 | 1126.5
0.33 | 167.5 | 1057.5 | 1118
0.34 | 163.5 | 1036 | 1102
0.35 | 161.5 | 1028.5 | 1092
0.36 | 140.5 | 1027.5 | 1094.5
0.37 | 121 | 1007.5 | 1080.5
0.38 | 126.5 | 995 | 1061.5
0.39 | 130 | 976.5 | 1044.5
0.4 | 118 | 957.5 | 1033.5
0.41 | 94.5 | 953 | 1031.5
0.42 | 90 | 932 | 1015.5
0.43 | 101.5 | 904.5 | 986
0.44 | 104.5 | 884 | 975
0.45 | 82.5 | 871 | 967
0.46 | 62.5 | 848.5 | 943
0.47 | 67.5 | 816.5 | 922
0.48 | 74.5 | 790 | 868.5
0.49 | 79.5 | 772 | 871
0.5 | 87 | 769 | 920