## IDS-VDS Characteristic (mA-mm)
VGS (V) | VDS = 0.100 V | VDS = 0.500 V | VDS = 0.900 V
-0.75 | 0.0006395 | 0.0028468 | 0.009536
-0.74 | 0.0006154 | 0.0027424 | 0.009272
-0.73 | 0.0005899 | 0.0026542 | 0.008981
-0.72 | 0.0005674 | 0.0025661 | 0.008742
-0.71 | 0.0005423 | 0.0024791 | 0.008423
-0.7 | 0.0005259 | 0.0023767 | 0.008215
-0.69 | 0.0005052 | 0.0022894 | 0.007921
-0.68 | 0.00047884 | 0.0021913 | 0.00763
-0.67 | 0.00045423 | 0.002129 | 0.007446
-0.66 | 0.00043668 | 0.0020398 | 0.007194
-0.65 | 0.00041125 | 0.0019606 | 0.006987
-0.64 | 0.00039286 | 0.0018958 | 0.006797
-0.63 | 0.00037598 | 0.0018135 | 0.006546
-0.62 | 0.00035757 | 0.0017499 | 0.006394
-0.61 | 0.00034286 | 0.0016902 | 0.006177
-0.6 | 0.00032609 | 0.001626 | 0.005978
-0.59 | 0.00031238 | 0.0015616 | 0.005767
-0.58 | 0.00029601 | 0.0015087 | 0.005587
-0.57 | 0.00028401 | 0.0014515 | 0.005395
-0.56 | 0.00027271 | 0.0014 | 0.005233
-0.55 | 0.00025871 | 0.0013553 | 0.005086
-0.54 | 0.00024548 | 0.0012998 | 0.0049307
-0.53 | 0.00023625 | 0.0012492 | 0.0047425
-0.52 | 0.00022355 | 0.0012133 | 0.0045749
-0.51 | 0.00021371 | 0.0011596 | 0.0044897
-0.5 | 0.00020477 | 0.0011163 | 0.0043604
-0.49 | 0.00019532 | 0.0010818 | 0.0042361
-0.48 | 0.00018813 | 0.001054 | 0.0041187
-0.47 | 0.0001855 | 0.0010298 | 0.0040411
-0.46 | 0.00018133 | 0.0010061 | 0.0039619
-0.45 | 0.00017822 | 0.0009949 | 0.0039332
-0.44 | 0.00018016 | 0.0009972 | 0.0039322
-0.43 | 0.00018721 | 0.0009984 | 0.0039451
-0.42 | 0.00019775 | 0.0010268 | 0.0040209
-0.41 | 0.00021574 | 0.0010894 | 0.0041935
-0.4 | 0.00024417 | 0.0011709 | 0.004525
-0.39 | 0.00028687 | 0.0013208 | 0.0049924
-0.38 | 0.00034719 | 0.0015134 | 0.0056845
-0.37 | 0.000434 | 0.0017929 | 0.00676
-0.36 | 0.00055663 | 0.0021926 | 0.008214
-0.35 | 0.0007617 | 0.0027498 | 0.010281
-0.34 | 0.0010075 | 0.0035373 | 0.013253
-0.33 | 0.0013472 | 0.0046358 | 0.017277
-0.32 | 0.0018124 | 0.00623 | 0.023117
-0.31 | 0.002462 | 0.008358 | 0.031025
-0.3 | 0.0033631 | 0.01131 | 0.04235
-0.29 | 0.004605 | 0.015402 | 0.05768
-0.28 | 0.006478 | 0.020856 | 0.07888
-0.27 | 0.008864 | 0.02849 | 0.10797
-0.26 | 0.012074 | 0.038779 | 0.14759
-0.25 | 0.016446 | 0.052909 | 0.20144
-0.24 | 0.022428 | 0.07291 | 0.27368
-0.23 | 0.030548 | 0.09879 | 0.37267
-0.22 | 0.041759 | 0.13433 | 0.50567
-0.21 | 0.056801 | 0.18226 | 0.6876
-0.2 | 0.07873 | 0.24645 | 0.9216
-0.19 | 0.10596 | 0.33294 | 1.2376
-0.18 | 0.14382 | 0.44882 | 1.6553
-0.17 | 0.19376 | 0.6029 | 2.1899
-0.16 | 0.26078 | 0.8039 | 2.8884
-0.15 | 0.34982 | 1.0701 | 3.7837
-0.14 | 0.46921 | 1.4166 | 4.9237
-0.13 | 0.6279 | 1.8705 | 6.351
-0.12 | 0.8331 | 2.4501 | 8.089
-0.11 | 1.1038 | 3.1954 | 10.156
-0.1 | 1.4558 | 4.1506 | 12.706
-0.09 | 1.9114 | 5.3153 | 15.625
-0.08 | 2.488 | 6.786 | 19.067
-0.07 | 3.2228 | 8.589 | 22.959
-0.06 | 4.1286 | 10.774 | 27.36
-0.05 | 5.2679 | 13.334 | 32.204
-0.04 | 6.595 | 16.33 | 37.682
-0.03 | 8.215 | 19.865 | 43.613
-0.02 | 10.181 | 23.812 | 50.007
-0.01 | 12.45 | 28.362 | 56.952
0 | 15.09 | 33.395 | 64.4
0.01 | 18.024 | 38.946 | 72.13
0.02 | 21.258 | 44.943 | 80.27
0.03 | 24.896 | 51.537 | 88.96
0.04 | 28.817 | 58.44 | 97.93
0.05 | 33.021 | 65.81 | 107.27
0.06 | 37.454 | 73.73 | 116.68
0.07 | 42.162 | 81.85 | 126.77
0.08 | 46.945 | 90.45 | 136.91
0.09 | 51.856 | 99.32 | 147.15
0.1 | 56.886 | 108.47 | 157.93
0.11 | 61.76 | 118 | 168.68
0.12 | 66.96 | 127.71 | 179.8
0.13 | 72.01 | 137.65 | 190.94
0.14 | 76.96 | 147.77 | 202.26
0.15 | 81.76 | 158.09 | 213.5
0.16 | 86.37 | 168.62 | 225.22
0.17 | 90.81 | 179.3 | 236.93
0.18 | 95.35 | 190 | 248.55
0.19 | 99.59 | 200.78 | 260.24
0.2 | 103.7 | 211.81 | 271.94
0.21 | 107.47 | 222.82 | 284.01
0.22 | 111.04 | 233.96 | 295.89
0.23 | 114.4 | 245.14 | 307.79
0.24 | 117.71 | 256.26 | 319.78
0.25 | 121 | 267.6 | 331.62
0.26 | 123.86 | 278.66 | 343.56
0.27 | 126.61 | 289.9 | 355.43
0.28 | 128.9 | 301.07 | 367.19
0.29 | 131.3 | 312.16 | 378.73
0.3 | 133.72 | 323.31 | 390.67
0.31 | 135.93 | 334.29 | 402.37
0.32 | 138.08 | 345.16 | 413.85
0.33 | 139.63 | 356.09 | 425.43
0.34 | 141.22 | 366.87 | 436.62
0.35 | 143.14 | 377.41 | 447.98
0.36 | 144.86 | 388.02 | 459.14
0.37 | 146.25 | 398.4 | 470.18
0.38 | 147.45 | 408.76 | 481.16
0.39 | 148.62 | 418.87 | 491.71
0.4 | 150.14 | 428.62 | 502.37
0.41 | 151.48 | 438.44 | 512.77
0.42 | 152.34 | 448.02 | 523.17
0.43 | 153.02 | 457.41 | 533.25
0.44 | 154.12 | 466.56 | 543.11
0.45 | 155.18 | 475.37 | 552.88
0.46 | 156.27 | 484.08 | 562.46
0.47 | 156.67 | 492.47 | 571.6
0.48 | 157.31 | 500.71 | 580.6
0.49 | 158.29 | 508.57 | 589.4
0.5 | 159.02 | 516.12 | 598.2

## Tranconductance (mS-mm)
VGS (V) | VDS = 0.100 V | VDS = 0.500 V | VDS = 0.900 V
-0.75 | -0.00241 | -0.01044 | -0.0264
-0.74 | -0.00248 | -0.00963 | -0.02775
-0.73 | -0.0024 | -0.008815 | -0.0265
-0.72 | -0.00238 | -0.008755 | -0.0279
-0.71 | -0.002075 | -0.00947 | -0.02635
-0.7 | -0.001855 | -0.009485 | -0.0251
-0.69 | -0.002353 | -0.00927 | -0.02925
-0.68 | -0.0025485 | -0.00802 | -0.02375
-0.67 | -0.002108 | -0.007575 | -0.0218
-0.66 | -0.002149 | -0.00842 | -0.02295
-0.65 | -0.002191 | -0.0072 | -0.01985
-0.64 | -0.0017635 | -0.007355 | -0.02205
-0.63 | -0.0017645 | -0.007295 | -0.02015
-0.62 | -0.001656 | -0.006165 | -0.01845
-0.61 | -0.001574 | -0.006195 | -0.0208
-0.6 | -0.001524 | -0.00643 | -0.0205
-0.59 | -0.001504 | -0.005865 | -0.01955
-0.58 | -0.0014185 | -0.005505 | -0.0186
-0.57 | -0.001165 | -0.005435 | -0.0177
-0.56 | -0.001265 | -0.00481 | -0.01545
-0.55 | -0.0013615 | -0.00501 | -0.015115
-0.54 | -0.001123 | -0.005305 | -0.017175
-0.53 | -0.0010965 | -0.004325 | -0.01779
-0.52 | -0.001127 | -0.00448 | -0.01264
-0.51 | -0.000939 | -0.00485 | -0.010725
-0.5 | -0.0009195 | -0.00389 | -0.01268
-0.49 | -0.000832 | -0.003115 | -0.012085
-0.48 | -0.000491 | -0.0026 | -0.00975
-0.47 | -0.00034 | -0.002395 | -0.00784
-0.46 | -0.000364 | -0.001745 | -0.005395
-0.45 | -5.85e-05 | -0.000445 | -0.001485
-0.44 | 0.0004495 | 0.000175 | 0.000595
-0.43 | 0.0008795 | 0.00148 | 0.004435
-0.42 | 0.0014265 | 0.00455 | 0.01242
-0.41 | 0.002321 | 0.007205 | 0.025205
-0.4 | 0.0035565 | 0.01157 | 0.039945
-0.39 | 0.005151 | 0.017125 | 0.057975
-0.38 | 0.0073565 | 0.023605 | 0.08838
-0.37 | 0.010472 | 0.03396 | 0.126475
-0.36 | 0.016385 | 0.047845 | 0.17605
-0.35 | 0.0225435 | 0.067235 | 0.25195
-0.34 | 0.029275 | 0.0943 | 0.3498
-0.33 | 0.040245 | 0.134635 | 0.4932
-0.32 | 0.05574 | 0.18611 | 0.6874
-0.31 | 0.077535 | 0.254 | 0.96165
-0.3 | 0.10715 | 0.3522 | 1.33275
-0.29 | 0.155745 | 0.4773 | 1.8265
-0.28 | 0.21295 | 0.6544 | 2.5145
-0.27 | 0.2798 | 0.89615 | 3.4355
-0.26 | 0.3791 | 1.22095 | 4.6735
-0.25 | 0.5177 | 1.70655 | 6.3045
-0.24 | 0.7051 | 2.29405 | 8.5615
-0.23 | 0.96655 | 3.071 | 11.5995
-0.22 | 1.31265 | 4.1735 | 15.7465
-0.21 | 1.84855 | 5.606 | 20.7965
-0.2 | 2.45795 | 7.534 | 27.5
-0.19 | 3.2545 | 10.1185 | 36.685
-0.18 | 4.39 | 13.498 | 47.615
-0.17 | 5.848 | 17.754 | 61.655
-0.16 | 7.803 | 23.36 | 79.69
-0.15 | 10.4215 | 30.635 | 101.765
-0.14 | 13.904 | 40.02 | 128.365
-0.13 | 18.1945 | 51.675 | 158.265
-0.12 | 23.795 | 66.245 | 190.25
-0.11 | 31.135 | 85.025 | 230.85
-0.1 | 40.38 | 105.995 | 273.45
-0.09 | 51.61 | 131.77 | 318.05
-0.08 | 65.57 | 163.685 | 366.7
-0.07 | 82.03 | 199.4 | 414.65
-0.06 | 102.255 | 237.25 | 462.25
-0.05 | 123.32 | 277.8 | 516.1
-0.04 | 147.355 | 326.55 | 570.45
-0.03 | 179.3 | 374.1 | 616.25
-0.02 | 211.75 | 424.85 | 666.95
-0.01 | 245.45 | 479.15 | 719.65
0 | 278.7 | 529.2 | 758.9
0.01 | 308.4 | 577.4 | 793.5
0.02 | 343.6 | 629.55 | 841.5
0.03 | 377.95 | 674.85 | 883
0.04 | 406.25 | 713.65 | 915.5
0.05 | 431.85 | 764.5 | 937.5
0.06 | 457.05 | 802 | 975
0.07 | 474.55 | 836 | 1011.5
0.08 | 484.7 | 873.5 | 1019
0.09 | 497.05 | 901 | 1051
0.1 | 495.2 | 934 | 1076.5
0.11 | 503.7 | 962 | 1093.5
0.12 | 512.5 | 982.5 | 1113
0.13 | 500 | 1003 | 1123
0.14 | 487.5 | 1022 | 1128
0.15 | 470.5 | 1042.5 | 1148
0.16 | 452.5 | 1060.5 | 1171.5
0.17 | 449 | 1069 | 1166.5
0.18 | 439 | 1074 | 1165.5
0.19 | 417.5 | 1090.5 | 1169.5
0.2 | 394 | 1102 | 1188.5
0.21 | 367 | 1107.5 | 1197.5
0.22 | 346.5 | 1116 | 1189
0.23 | 333.5 | 1115 | 1194.5
0.24 | 330 | 1123 | 1191.5
0.25 | 307.5 | 1120 | 1189
0.26 | 280.5 | 1115 | 1190.5
0.27 | 252 | 1120.5 | 1181.5
0.28 | 234.5 | 1113 | 1165
0.29 | 241 | 1112 | 1174
0.3 | 231.5 | 1106.5 | 1182
0.31 | 218 | 1092.5 | 1159
0.32 | 185 | 1090 | 1153
0.33 | 157 | 1085.5 | 1138.5
0.34 | 175.5 | 1066 | 1127.5
0.35 | 182 | 1057.5 | 1126
0.36 | 155.5 | 1049.5 | 1110
0.37 | 129.5 | 1037 | 1101
0.38 | 118.5 | 1023.5 | 1076.5
0.39 | 134.5 | 993 | 1060.5
0.4 | 143 | 978.5 | 1053
0.41 | 110 | 970 | 1040
0.42 | 77 | 948.5 | 1024
0.43 | 89 | 927 | 997
0.44 | 108 | 898 | 981.5
0.45 | 107.5 | 876 | 967.5
0.46 | 74.5 | 855 | 936
0.47 | 52 | 831.5 | 907
0.48 | 81 | 805 | 890
0.49 | 85.5 | 770.5 | 880
0.5 | 73 | 755 | 880