## IDS-VDS Characteristic (mA-mm)
VGS (V) | VDS = 0.100 V | VDS = 0.500 V | VDS = 0.900 V
-0.75 | 0.0007111 | 0.003136 | 0.01074
-0.74 | 0.0006804 | 0.0030139 | 0.010339
-0.73 | 0.0006511 | 0.0028976 | 0.010028
-0.72 | 0.0006182 | 0.0028075 | 0.009681
-0.71 | 0.000591 | 0.0027072 | 0.009414
-0.7 | 0.0005597 | 0.002603 | 0.009124
-0.69 | 0.0005327 | 0.0024928 | 0.008825
-0.68 | 0.000508 | 0.0024058 | 0.008546
-0.67 | 0.00048898 | 0.0023218 | 0.008299
-0.66 | 0.00046452 | 0.0022378 | 0.008021
-0.65 | 0.00044157 | 0.0021344 | 0.007817
-0.64 | 0.00042506 | 0.0020713 | 0.007538
-0.63 | 0.00040146 | 0.0019822 | 0.007304
-0.62 | 0.00038446 | 0.0019172 | 0.007061
-0.61 | 0.00036668 | 0.0018417 | 0.006833
-0.6 | 0.00034855 | 0.0017735 | 0.006622
-0.59 | 0.00033447 | 0.001708 | 0.006426
-0.58 | 0.00031683 | 0.0016362 | 0.006201
-0.57 | 0.00030494 | 0.0015813 | 0.006008
-0.56 | 0.0002872 | 0.0015229 | 0.005803
-0.55 | 0.00027373 | 0.0014641 | 0.005656
-0.54 | 0.00025897 | 0.0014085 | 0.005475
-0.53 | 0.00024633 | 0.0013513 | 0.005277
-0.52 | 0.00023589 | 0.0013076 | 0.0051
-0.51 | 0.00022413 | 0.0012717 | 0.0049718
-0.5 | 0.00021461 | 0.0012136 | 0.0047988
-0.49 | 0.00020508 | 0.0011771 | 0.0046488
-0.48 | 0.0001984 | 0.0011383 | 0.0045122
-0.47 | 0.00019215 | 0.0011061 | 0.0044102
-0.46 | 0.00018739 | 0.001079 | 0.0042999
-0.45 | 0.00018436 | 0.0010676 | 0.0042658
-0.44 | 0.0001861 | 0.0010579 | 0.0042516
-0.43 | 0.00018889 | 0.0010621 | 0.004249
-0.42 | 0.00019965 | 0.0010864 | 0.0043455
-0.41 | 0.00021593 | 0.0011318 | 0.0044889
-0.4 | 0.00024388 | 0.0012139 | 0.0047853
-0.39 | 0.00028431 | 0.0013366 | 0.0052389
-0.38 | 0.00034355 | 0.0015247 | 0.005956
-0.37 | 0.00042706 | 0.0017898 | 0.006895
-0.36 | 0.00054435 | 0.0021697 | 0.008307
-0.35 | 0.0007487 | 0.002709 | 0.010298
-0.34 | 0.0009858 | 0.0034907 | 0.013173
-0.33 | 0.0013169 | 0.004539 | 0.017128
-0.32 | 0.0017746 | 0.006148 | 0.022682
-0.31 | 0.0024094 | 0.008165 | 0.030482
-0.3 | 0.0032848 | 0.011035 | 0.041362
-0.29 | 0.0045002 | 0.014928 | 0.056421
-0.28 | 0.006347 | 0.020327 | 0.07738
-0.27 | 0.008686 | 0.027849 | 0.10594
-0.26 | 0.011824 | 0.038039 | 0.14368
-0.25 | 0.016167 | 0.051942 | 0.19704
-0.24 | 0.022006 | 0.07154 | 0.26956
-0.23 | 0.030078 | 0.09767 | 0.36754
-0.22 | 0.041091 | 0.13245 | 0.49977
-0.21 | 0.055908 | 0.17929 | 0.6766
-0.2 | 0.07758 | 0.24193 | 0.9072
-0.19 | 0.10482 | 0.32646 | 1.2214
-0.18 | 0.14237 | 0.4417 | 1.6357
-0.17 | 0.19199 | 0.5932 | 2.1745
-0.16 | 0.25786 | 0.7909 | 2.8706
-0.15 | 0.34694 | 1.0527 | 3.7558
-0.14 | 0.46383 | 1.4029 | 4.893
-0.13 | 0.6198 | 1.8413 | 6.313
-0.12 | 0.8234 | 2.4225 | 8.021
-0.11 | 1.0927 | 3.1653 | 10.117
-0.1 | 1.439 | 4.0978 | 12.61
-0.09 | 1.8918 | 5.2877 | 15.597
-0.08 | 2.4682 | 6.734 | 18.965
-0.07 | 3.1912 | 8.506 | 22.769
-0.06 | 4.0931 | 10.647 | 27.229
-0.05 | 5.2208 | 13.241 | 32.071
-0.04 | 6.536 | 16.197 | 37.442
-0.03 | 8.162 | 19.676 | 43.354
-0.02 | 10.103 | 23.672 | 49.59
-0.01 | 12.36 | 28.131 | 56.436
0 | 14.943 | 33.19 | 63.84
0.01 | 17.884 | 38.625 | 71.56
0.02 | 21.097 | 44.61 | 79.54
0.03 | 24.723 | 51.099 | 88.14
0.04 | 28.591 | 57.96 | 96.77
0.05 | 32.748 | 65.18 | 105.97
0.06 | 37.128 | 72.93 | 115.45
0.07 | 41.777 | 80.93 | 125.26
0.08 | 46.503 | 89.46 | 135.2
0.09 | 51.322 | 98.11 | 145.42
0.1 | 56.326 | 107.15 | 155.82
0.11 | 61.13 | 116.47 | 166.41
0.12 | 66.14 | 126.02 | 177.36
0.13 | 71.1 | 135.89 | 188.21
0.14 | 76.03 | 145.85 | 199.32
0.15 | 80.73 | 155.9 | 210.5
0.16 | 85.3 | 166.37 | 221.95
0.17 | 89.65 | 176.72 | 233.42
0.18 | 93.97 | 187.34 | 244.66
0.19 | 98.08 | 197.91 | 256.36
0.2 | 102.08 | 208.73 | 267.95
0.21 | 105.81 | 219.68 | 279.68
0.22 | 109.35 | 230.5 | 291.42
0.23 | 112.6 | 241.43 | 303.06
0.24 | 115.79 | 252.49 | 314.83
0.25 | 118.8 | 263.51 | 326.63
0.26 | 121.74 | 274.36 | 338.35
0.27 | 124.51 | 285.38 | 349.87
0.28 | 126.86 | 296.42 | 361.61
0.29 | 129.05 | 307.29 | 373.21
0.3 | 131.26 | 318.39 | 384.92
0.31 | 133.28 | 329.09 | 396.41
0.32 | 135.57 | 339.89 | 407.63
0.33 | 137.29 | 350.62 | 419.16
0.34 | 138.83 | 361.18 | 430.35
0.35 | 140.38 | 371.72 | 441.47
0.36 | 141.9 | 382.12 | 452.61
0.37 | 143.58 | 392.48 | 463.51
0.38 | 144.74 | 402.56 | 474.41
0.39 | 145.82 | 412.6 | 485.13
0.4 | 147.07 | 422.27 | 495.61
0.41 | 148.43 | 431.99 | 505.93
0.42 | 149.41 | 441.58 | 516.21
0.43 | 150.17 | 450.79 | 526.37
0.44 | 151.08 | 459.92 | 536.26
0.45 | 152.02 | 468.69 | 546.06
0.46 | 153.23 | 477.45 | 555.56
0.47 | 153.72 | 485.81 | 565.03
0.48 | 154.27 | 493.92 | 573.9
0.49 | 155.11 | 501.87 | 583
0.5 | 155.84 | 509.5 | 591.8

## Tranconductance (mS-mm)
VGS (V) | VDS = 0.100 V | VDS = 0.500 V | VDS = 0.900 V
-0.75 | -0.00307 | -0.01221 | -0.0401
-0.74 | -0.003 | -0.01192 | -0.0356
-0.73 | -0.00311 | -0.01032 | -0.0329
-0.72 | -0.003005 | -0.00952 | -0.0307
-0.71 | -0.002925 | -0.010225 | -0.02785
-0.7 | -0.002915 | -0.01072 | -0.02945
-0.69 | -0.002585 | -0.00986 | -0.0289
-0.68 | -0.002186 | -0.00855 | -0.0263
-0.67 | -0.002174 | -0.0084 | -0.02625
-0.66 | -0.0023705 | -0.00937 | -0.0241
-0.65 | -0.001973 | -0.008325 | -0.02415
-0.64 | -0.0020055 | -0.00761 | -0.02565
-0.63 | -0.00203 | -0.007705 | -0.02385
-0.62 | -0.001739 | -0.007025 | -0.02355
-0.61 | -0.0017955 | -0.007185 | -0.02195
-0.6 | -0.0016105 | -0.006685 | -0.02035
-0.59 | -0.001586 | -0.006865 | -0.02105
-0.58 | -0.0014765 | -0.006335 | -0.0209
-0.57 | -0.0014815 | -0.005665 | -0.0199
-0.56 | -0.0015605 | -0.00586 | -0.0176
-0.55 | -0.0014115 | -0.00572 | -0.0164
-0.54 | -0.00137 | -0.00564 | -0.01895
-0.53 | -0.001154 | -0.005045 | -0.01875
-0.52 | -0.00111 | -0.00398 | -0.01526
-0.51 | -0.001064 | -0.0047 | -0.01506
-0.5 | -0.0009525 | -0.00473 | -0.01615
-0.49 | -0.0008105 | -0.003765 | -0.01433
-0.48 | -0.0006465 | -0.00355 | -0.01193
-0.47 | -0.0005505 | -0.002965 | -0.010615
-0.46 | -0.0003895 | -0.001925 | -0.00722
-0.45 | -6.45e-05 | -0.001055 | -0.002415
-0.44 | 0.0002265 | -0.000275 | -0.00084
-0.43 | 0.0006775 | 0.001425 | 0.004695
-0.42 | 0.001352 | 0.003485 | 0.011995
-0.41 | 0.0022115 | 0.006375 | 0.02199
-0.4 | 0.003419 | 0.01024 | 0.0375
-0.39 | 0.0049835 | 0.01554 | 0.058535
-0.38 | 0.0071375 | 0.02266 | 0.082805
-0.37 | 0.01004 | 0.03225 | 0.11755
-0.36 | 0.016082 | 0.04596 | 0.17015
-0.35 | 0.0220725 | 0.06605 | 0.2433
-0.34 | 0.02841 | 0.0915 | 0.3415
-0.33 | 0.03944 | 0.132865 | 0.47545
-0.32 | 0.054625 | 0.1813 | 0.6677
-0.31 | 0.07551 | 0.24435 | 0.934
-0.3 | 0.10454 | 0.33815 | 1.29695
-0.29 | 0.15311 | 0.4646 | 1.8009
-0.28 | 0.20929 | 0.64605 | 2.47595
-0.27 | 0.27385 | 0.8856 | 3.315
-0.26 | 0.37405 | 1.20465 | 4.555
-0.25 | 0.5091 | 1.67505 | 6.294
-0.24 | 0.69555 | 2.2864 | 8.525
-0.23 | 0.95425 | 3.0455 | 11.5105
-0.22 | 1.2915 | 4.081 | 15.453
-0.21 | 1.82445 | 5.474 | 20.3715
-0.2 | 2.4456 | 7.3585 | 27.24
-0.19 | 3.2395 | 9.9885 | 36.425
-0.18 | 4.3585 | 13.337 | 47.655
-0.17 | 5.7745 | 17.46 | 61.745
-0.16 | 7.7475 | 22.975 | 79.065
-0.15 | 10.2985 | 30.6 | 101.12
-0.14 | 13.643 | 39.43 | 127.86
-0.13 | 17.9785 | 50.98 | 156.4
-0.12 | 23.645 | 66.2 | 190.2
-0.11 | 30.78 | 83.765 | 229.45
-0.1 | 39.955 | 106.12 | 274
-0.09 | 51.46 | 131.81 | 317.75
-0.08 | 64.97 | 160.915 | 358.6
-0.07 | 81.245 | 195.65 | 413.2
-0.06 | 101.48 | 236.75 | 465.1
-0.05 | 122.145 | 277.5 | 510.65
-0.04 | 147.06 | 321.75 | 564.15
-0.03 | 178.35 | 373.75 | 607.4
-0.02 | 209.9 | 422.75 | 654.1
-0.01 | 242 | 475.9 | 712.5
0 | 276.2 | 524.7 | 756.2
0.01 | 307.7 | 571 | 785
0.02 | 341.95 | 623.7 | 829
0.03 | 374.7 | 667.5 | 861.5
0.04 | 401.25 | 704.05 | 891.5
0.05 | 426.85 | 748.5 | 934
0.06 | 451.45 | 787.5 | 964.5
0.07 | 468.75 | 826.5 | 987.5
0.08 | 477.25 | 859 | 1008
0.09 | 491.15 | 884.5 | 1031
0.1 | 490.4 | 918 | 1049.5
0.11 | 490.7 | 943.5 | 1077
0.12 | 498.5 | 971 | 1090
0.13 | 494.5 | 991.5 | 1098
0.14 | 481.5 | 1000.5 | 1114.5
0.15 | 463.5 | 1026 | 1131.5
0.16 | 446 | 1041 | 1146
0.17 | 433.5 | 1048.5 | 1135.5
0.18 | 421.5 | 1059.5 | 1147
0.19 | 405.5 | 1069.5 | 1164.5
0.2 | 386.5 | 1088.5 | 1166
0.21 | 363.5 | 1088.5 | 1173.5
0.22 | 339.5 | 1087.5 | 1169
0.23 | 322 | 1099.5 | 1170.5
0.24 | 310 | 1104 | 1178.5
0.25 | 297.5 | 1093.5 | 1176
0.26 | 285.5 | 1093.5 | 1162
0.27 | 256 | 1103 | 1163
0.28 | 227 | 1095.5 | 1167
0.29 | 220 | 1098.5 | 1165.5
0.3 | 211.5 | 1090 | 1160
0.31 | 215.5 | 1075 | 1135.5
0.32 | 200.5 | 1076.5 | 1137.5
0.33 | 163 | 1064.5 | 1136
0.34 | 154.5 | 1055 | 1115.5
0.35 | 153.5 | 1047 | 1113
0.36 | 160 | 1038 | 1102
0.37 | 142 | 1022 | 1090
0.38 | 112 | 1006 | 1081
0.39 | 116.5 | 985.5 | 1060
0.4 | 130.5 | 969.5 | 1040
0.41 | 117 | 965.5 | 1030
0.42 | 87 | 940 | 1022
0.43 | 83.5 | 917 | 1002.5
0.44 | 92.5 | 895 | 984.5
0.45 | 107.5 | 876.5 | 965
0.46 | 85 | 856 | 948.5
0.47 | 52 | 823.5 | 917
0.48 | 69.5 | 803 | 898.5
0.49 | 78.5 | 779 | 895
0.5 | 73 | 763 | 880