## IDS-VDS Characteristic (mA-mm)
VGS (V) | VDS = 0.100 V | VDS = 0.500 V | VDS = 0.900 V
-0.75 | 0.0006809 | 0.00315 | 0.011181
-0.74 | 0.0006539 | 0.00303 | 0.01086
-0.73 | 0.0006215 | 0.0029141 | 0.010514
-0.72 | 0.0005957 | 0.0028163 | 0.010209
-0.71 | 0.0005654 | 0.0027043 | 0.009813
-0.7 | 0.0005395 | 0.0026023 | 0.009541
-0.69 | 0.0005119 | 0.0025111 | 0.009259
-0.68 | 0.00048539 | 0.0024178 | 0.008949
-0.67 | 0.00046404 | 0.0023172 | 0.008653
-0.66 | 0.00044003 | 0.0022246 | 0.008402
-0.65 | 0.00041962 | 0.0021393 | 0.008079
-0.64 | 0.00040043 | 0.002045 | 0.007847
-0.63 | 0.00038194 | 0.0019623 | 0.007597
-0.62 | 0.00036447 | 0.0018824 | 0.007362
-0.61 | 0.00034373 | 0.0018149 | 0.007123
-0.6 | 0.00032719 | 0.0017479 | 0.006879
-0.59 | 0.0003127 | 0.0016841 | 0.006665
-0.58 | 0.00029699 | 0.0016102 | 0.00643
-0.57 | 0.00028294 | 0.0015546 | 0.006201
-0.56 | 0.00026851 | 0.0014914 | 0.005973
-0.55 | 0.00025419 | 0.0014387 | 0.005767
-0.54 | 0.00024419 | 0.0013758 | 0.005576
-0.53 | 0.00023434 | 0.0013262 | 0.005395
-0.52 | 0.00022164 | 0.0012788 | 0.005226
-0.51 | 0.00021145 | 0.0012268 | 0.005039
-0.5 | 0.000203 | 0.0011801 | 0.0049114
-0.49 | 0.00019395 | 0.0011396 | 0.0047599
-0.48 | 0.00018755 | 0.0011058 | 0.0046522
-0.47 | 0.00018227 | 0.0010729 | 0.0044827
-0.46 | 0.00017656 | 0.0010481 | 0.0043913
-0.45 | 0.00017406 | 0.0010315 | 0.0043162
-0.44 | 0.0001766 | 0.0010222 | 0.0042918
-0.43 | 0.0001813 | 0.0010271 | 0.0042935
-0.42 | 0.00019199 | 0.0010522 | 0.0043633
-0.41 | 0.00020864 | 0.0010971 | 0.004525
-0.4 | 0.00023719 | 0.0011783 | 0.0047891
-0.39 | 0.00027718 | 0.0012939 | 0.0052323
-0.38 | 0.00033618 | 0.0014771 | 0.005913
-0.37 | 0.00041991 | 0.0017452 | 0.006827
-0.36 | 0.0005372 | 0.0021171 | 0.008194
-0.35 | 0.000738 | 0.002652 | 0.010121
-0.34 | 0.0009815 | 0.0034014 | 0.012879
-0.33 | 0.0013097 | 0.0044392 | 0.016747
-0.32 | 0.0017657 | 0.005953 | 0.022193
-0.31 | 0.0024009 | 0.007928 | 0.029779
-0.3 | 0.0032811 | 0.010723 | 0.040256
-0.29 | 0.00449 | 0.01453 | 0.055138
-0.28 | 0.006312 | 0.019866 | 0.07573
-0.27 | 0.008654 | 0.027212 | 0.1035
-0.26 | 0.011813 | 0.037161 | 0.14155
-0.25 | 0.016146 | 0.050798 | 0.19335
-0.24 | 0.022024 | 0.07037 | 0.26378
-0.23 | 0.030237 | 0.09596 | 0.35994
-0.22 | 0.041122 | 0.12973 | 0.48723
-0.21 | 0.056211 | 0.17625 | 0.6608
-0.2 | 0.07754 | 0.23847 | 0.8917
-0.19 | 0.10506 | 0.32303 | 1.1979
-0.18 | 0.14262 | 0.43617 | 1.613
-0.17 | 0.19261 | 0.586 | 2.1362
-0.16 | 0.25828 | 0.784 | 2.8147
-0.15 | 0.34763 | 1.0444 | 3.7024
-0.14 | 0.46672 | 1.3916 | 4.82
-0.13 | 0.624 | 1.8345 | 6.237
-0.12 | 0.8298 | 2.414 | 7.936
-0.11 | 1.0989 | 3.148 | 10.005
-0.1 | 1.455 | 4.0786 | 12.513
-0.09 | 1.9144 | 5.2845 | 15.465
-0.08 | 2.4921 | 6.719 | 18.873
-0.07 | 3.2228 | 8.518 | 22.707
-0.06 | 4.1408 | 10.65 | 27.148
-0.05 | 5.2666 | 13.219 | 32.046
-0.04 | 6.627 | 16.262 | 37.457
-0.03 | 8.284 | 19.736 | 43.377
-0.02 | 10.243 | 23.767 | 49.776
-0.01 | 12.538 | 28.19 | 56.693
0 | 15.166 | 33.388 | 64.15
0.01 | 18.127 | 38.919 | 71.93
0.02 | 21.41 | 44.877 | 80.02
0.03 | 25.084 | 51.402 | 88.7
0.04 | 28.976 | 58.41 | 97.57
0.05 | 33.234 | 65.82 | 106.86
0.06 | 37.694 | 73.54 | 116.47
0.07 | 42.395 | 81.84 | 126.44
0.08 | 47.23 | 90.41 | 136.43
0.09 | 52.123 | 99.34 | 146.89
0.1 | 57.08 | 108.35 | 157.55
0.11 | 62.16 | 117.87 | 168.28
0.12 | 67.22 | 127.71 | 179.5
0.13 | 72.13 | 137.53 | 190.48
0.14 | 77.04 | 147.75 | 201.82
0.15 | 81.86 | 157.95 | 213.17
0.16 | 86.62 | 168.56 | 224.78
0.17 | 91.2 | 179.16 | 236.4
0.18 | 95.47 | 189.91 | 247.98
0.19 | 99.54 | 200.7 | 259.83
0.2 | 103.43 | 211.6 | 271.66
0.21 | 107.41 | 222.8 | 283.51
0.22 | 111.04 | 233.95 | 295.31
0.23 | 114.52 | 245.05 | 307.25
0.24 | 117.69 | 256.02 | 319.15
0.25 | 120.6 | 267.42 | 331.14
0.26 | 123.46 | 278.54 | 343.05
0.27 | 126.16 | 289.72 | 354.69
0.28 | 128.79 | 300.93 | 366.59
0.29 | 131.28 | 311.89 | 378.33
0.3 | 133.56 | 323.11 | 390.16
0.31 | 135.52 | 334.07 | 401.85
0.32 | 137.35 | 344.99 | 413.29
0.33 | 139.39 | 355.96 | 424.86
0.34 | 141.32 | 366.58 | 436.19
0.35 | 142.98 | 377.29 | 447.49
0.36 | 144.19 | 387.75 | 458.51
0.37 | 145.74 | 398.22 | 469.67
0.38 | 147.27 | 408.42 | 480.54
0.39 | 148.41 | 418.52 | 491.27
0.4 | 149.69 | 428.4 | 501.91
0.41 | 150.5 | 438.13 | 512.17
0.42 | 151.8 | 447.87 | 522.68
0.43 | 152.92 | 457.09 | 532.77
0.44 | 153.78 | 466.31 | 542.75
0.45 | 154.52 | 475.14 | 552.52
0.46 | 155.52 | 483.83 | 562.03
0.47 | 156.49 | 492.37 | 571.3
0.48 | 157.29 | 500.5 | 580.2
0.49 | 158.05 | 508.39 | 589.4
0.5 | 158.59 | 515.96 | 598.1

## Tranconductance (mS-mm)
VGS (V) | VDS = 0.100 V | VDS = 0.500 V | VDS = 0.900 V
-0.75 | -0.0027 | -0.012 | -0.0321
-0.74 | -0.00297 | -0.011795 | -0.03335
-0.73 | -0.00291 | -0.010685 | -0.03255
-0.72 | -0.002805 | -0.01049 | -0.03505
-0.71 | -0.00281 | -0.0107 | -0.0334
-0.7 | -0.002675 | -0.00966 | -0.0277
-0.69 | -0.0027055 | -0.009225 | -0.0296
-0.68 | -0.002393 | -0.009695 | -0.0303
-0.67 | -0.002268 | -0.00966 | -0.02735
-0.66 | -0.002221 | -0.008895 | -0.0287
-0.65 | -0.00198 | -0.00898 | -0.02775
-0.64 | -0.001884 | -0.00885 | -0.0241
-0.63 | -0.001798 | -0.00813 | -0.02425
-0.62 | -0.0019105 | -0.00737 | -0.0237
-0.61 | -0.001864 | -0.006725 | -0.02415
-0.6 | -0.0015515 | -0.00654 | -0.0229
-0.59 | -0.00151 | -0.006885 | -0.02245
-0.58 | -0.001488 | -0.006475 | -0.0232
-0.57 | -0.001424 | -0.00594 | -0.02285
-0.56 | -0.0014375 | -0.005795 | -0.0217
-0.55 | -0.001216 | -0.00578 | -0.01985
-0.54 | -0.0009925 | -0.005625 | -0.0186
-0.53 | -0.0011275 | -0.00485 | -0.0175
-0.52 | -0.0011445 | -0.00497 | -0.0178
-0.51 | -0.000932 | -0.004935 | -0.01573
-0.5 | -0.000875 | -0.00436 | -0.013955
-0.49 | -0.0007725 | -0.003715 | -0.01296
-0.48 | -0.000584 | -0.003335 | -0.01386
-0.47 | -0.0005495 | -0.002885 | -0.013045
-0.46 | -0.0004105 | -0.00207 | -0.008325
-0.45 | 2e-06 | -0.001295 | -0.004975
-0.44 | 0.000362 | -0.00022 | -0.001135
-0.43 | 0.0007695 | 0.0015 | 0.003575
-0.42 | 0.001367 | 0.0035 | 0.011575
-0.41 | 0.00226 | 0.006305 | 0.02129
-0.4 | 0.003427 | 0.00984 | 0.035365
-0.39 | 0.0049495 | 0.01494 | 0.056195
-0.38 | 0.0071365 | 0.022565 | 0.079735
-0.37 | 0.010051 | 0.032 | 0.11405
-0.36 | 0.0159045 | 0.04534 | 0.1647
-0.35 | 0.022215 | 0.064215 | 0.23425
-0.34 | 0.028585 | 0.08936 | 0.3313
-0.33 | 0.03921 | 0.12758 | 0.4657
-0.32 | 0.05456 | 0.17444 | 0.6516
-0.31 | 0.07577 | 0.2385 | 0.90315
-0.3 | 0.104455 | 0.3301 | 1.26795
-0.29 | 0.151545 | 0.45715 | 1.7737
-0.28 | 0.2082 | 0.6341 | 2.4181
-0.27 | 0.27505 | 0.86475 | 3.291
-0.26 | 0.3746 | 1.1793 | 4.4925
-0.25 | 0.51055 | 1.66045 | 6.1115
-0.24 | 0.70455 | 2.2581 | 8.3295
-0.23 | 0.9549 | 2.968 | 11.1725
-0.22 | 1.2987 | 4.0145 | 15.043
-0.21 | 1.8209 | 5.437 | 20.2235
-0.2 | 2.44245 | 7.339 | 26.855
-0.19 | 3.254 | 9.885 | 36.065
-0.18 | 4.3775 | 13.1485 | 46.915
-0.17 | 5.783 | 17.3915 | 60.085
-0.16 | 7.751 | 22.92 | 78.31
-0.15 | 10.422 | 30.38 | 100.265
-0.14 | 13.8185 | 39.505 | 126.73
-0.13 | 18.154 | 51.12 | 155.8
-0.12 | 23.745 | 65.675 | 188.4
-0.11 | 31.26 | 83.23 | 228.85
-0.1 | 40.775 | 106.825 | 273
-0.09 | 51.855 | 132.02 | 318
-0.08 | 65.42 | 161.675 | 362.1
-0.07 | 82.435 | 196.55 | 413.75
-0.06 | 102.19 | 235.05 | 466.95
-0.05 | 124.31 | 280.6 | 515.45
-0.04 | 150.87 | 325.85 | 566.55
-0.03 | 180.8 | 375.25 | 615.95
-0.02 | 212.7 | 422.7 | 665.8
-0.01 | 246.15 | 481.05 | 718.7
0 | 279.45 | 536.45 | 761.85
0.01 | 312.2 | 574.45 | 793.5
0.02 | 347.85 | 624.15 | 838.5
0.03 | 378.3 | 676.65 | 877.5
0.04 | 407.5 | 720.9 | 908
0.05 | 435.9 | 756.5 | 945
0.06 | 458.05 | 801 | 979
0.07 | 476.8 | 843.5 | 998
0.08 | 486.4 | 875 | 1022.5
0.09 | 492.5 | 897 | 1056
0.1 | 501.85 | 926.5 | 1069.5
0.11 | 507 | 968 | 1097.5
0.12 | 498.5 | 983 | 1110
0.13 | 491 | 1002 | 1116
0.14 | 486.5 | 1021 | 1134.5
0.15 | 479 | 1040.5 | 1148
0.16 | 467 | 1060.5 | 1161.5
0.17 | 442.5 | 1067.5 | 1160
0.18 | 417 | 1077 | 1171.5
0.19 | 398 | 1084.5 | 1184
0.2 | 393.5 | 1105 | 1184
0.21 | 380.5 | 1117.5 | 1182.5
0.22 | 355.5 | 1112.5 | 1187
0.23 | 332.5 | 1103.5 | 1192
0.24 | 304 | 1118.5 | 1194.5
0.25 | 288.5 | 1126 | 1195
0.26 | 278 | 1115 | 1177.5
0.27 | 266.5 | 1119.5 | 1177
0.28 | 256 | 1108.5 | 1182
0.29 | 238.5 | 1109 | 1178.5
0.3 | 212 | 1109 | 1176
0.31 | 189.5 | 1094 | 1156.5
0.32 | 193.5 | 1094.5 | 1150.5
0.33 | 198.5 | 1079.5 | 1145
0.34 | 179.5 | 1066.5 | 1131.5
0.35 | 143.5 | 1058.5 | 1116
0.36 | 138 | 1046.5 | 1109
0.37 | 154 | 1033.5 | 1101.5
0.38 | 133.5 | 1015 | 1080
0.39 | 121 | 999 | 1068.5
0.4 | 104.5 | 980.5 | 1045
0.41 | 105.5 | 973.5 | 1038.5
0.42 | 121 | 948 | 1030
0.43 | 99 | 922 | 1003.5
0.44 | 80 | 902.5 | 987.5
0.45 | 87 | 876 | 964
0.46 | 98.5 | 861.5 | 939
0.47 | 88.5 | 833.5 | 908.5
0.48 | 78 | 801 | 905
0.49 | 65 | 773 | 895
0.5 | 54 | 757 | 870