## IDS-VDS Characteristic (mA-mm)
VGS (V) | VDS = 0.100 V | VDS = 0.500 V | VDS = 0.900 V
-0.75 | 0.0007887 | 0.0035896 | 0.012783
-0.74 | 0.0007452 | 0.0034407 | 0.012334
-0.73 | 0.000711 | 0.0033114 | 0.011912
-0.72 | 0.0006775 | 0.0031812 | 0.011622
-0.71 | 0.0006473 | 0.0030672 | 0.01118
-0.7 | 0.0006129 | 0.0029436 | 0.010918
-0.69 | 0.0005871 | 0.0028462 | 0.010525
-0.68 | 0.0005619 | 0.0027188 | 0.010193
-0.67 | 0.0005337 | 0.00263 | 0.009849
-0.66 | 0.0005066 | 0.0025332 | 0.009534
-0.65 | 0.00048181 | 0.0024251 | 0.009242
-0.64 | 0.00046067 | 0.0023401 | 0.008981
-0.63 | 0.00043908 | 0.002264 | 0.008671
-0.62 | 0.0004195 | 0.0021462 | 0.008394
-0.61 | 0.00039775 | 0.0020782 | 0.008102
-0.6 | 0.00037846 | 0.0019928 | 0.007847
-0.59 | 0.00035995 | 0.0019101 | 0.007656
-0.58 | 0.00034444 | 0.0018508 | 0.007369
-0.57 | 0.0003272 | 0.0017734 | 0.007107
-0.56 | 0.00031022 | 0.0016998 | 0.006907
-0.55 | 0.0002959 | 0.0016361 | 0.006655
-0.54 | 0.00028179 | 0.0015677 | 0.00639
-0.53 | 0.00026793 | 0.0015153 | 0.006206
-0.52 | 0.00025457 | 0.0014554 | 0.006003
-0.51 | 0.00024181 | 0.001397 | 0.005831
-0.5 | 0.00023253 | 0.0013468 | 0.005613
-0.49 | 0.00022181 | 0.0013009 | 0.005482
-0.48 | 0.00021425 | 0.0012599 | 0.005321
-0.47 | 0.00020663 | 0.0012153 | 0.005168
-0.46 | 0.00019977 | 0.001186 | 0.005047
-0.45 | 0.00019696 | 0.0011597 | 0.0049529
-0.44 | 0.00019686 | 0.0011446 | 0.0048912
-0.43 | 0.00020046 | 0.0011547 | 0.0049026
-0.42 | 0.00020825 | 0.0011635 | 0.0049524
-0.41 | 0.00022457 | 0.0012122 | 0.0050706
-0.4 | 0.00024943 | 0.0012735 | 0.0052854
-0.39 | 0.00028846 | 0.0013961 | 0.0056868
-0.38 | 0.00034557 | 0.0015672 | 0.006364
-0.37 | 0.00042707 | 0.0018181 | 0.00726
-0.36 | 0.00054034 | 0.0021899 | 0.008556
-0.35 | 0.0007376 | 0.0026974 | 0.010449
-0.34 | 0.000972 | 0.0034493 | 0.01313
-0.33 | 0.0012962 | 0.0044601 | 0.01696
-0.32 | 0.0017391 | 0.006011 | 0.022235
-0.31 | 0.0023601 | 0.007956 | 0.029654
-0.3 | 0.0032209 | 0.010692 | 0.040112
-0.29 | 0.0044201 | 0.014517 | 0.054646
-0.28 | 0.006247 | 0.019737 | 0.07484
-0.27 | 0.008576 | 0.027005 | 0.10175
-0.26 | 0.011681 | 0.036866 | 0.13955
-0.25 | 0.015996 | 0.050483 | 0.19001
-0.24 | 0.021805 | 0.06946 | 0.26076
-0.23 | 0.02986 | 0.09472 | 0.35618
-0.22 | 0.040744 | 0.12839 | 0.48387
-0.21 | 0.055367 | 0.17493 | 0.653
-0.2 | 0.07705 | 0.23692 | 0.8853
-0.19 | 0.10486 | 0.32045 | 1.1881
-0.18 | 0.1422 | 0.43192 | 1.5966
-0.17 | 0.19143 | 0.5816 | 2.1302
-0.16 | 0.25875 | 0.7792 | 2.7979
-0.15 | 0.34756 | 1.0382 | 3.6699
-0.14 | 0.46675 | 1.3832 | 4.8024
-0.13 | 0.6243 | 1.8248 | 6.185
-0.12 | 0.8312 | 2.3853 | 7.907
-0.11 | 1.1009 | 3.1272 | 9.951
-0.1 | 1.4527 | 4.0559 | 12.414
-0.09 | 1.913 | 5.233 | 15.355
-0.08 | 2.4941 | 6.685 | 18.619
-0.07 | 3.2178 | 8.423 | 22.47
-0.06 | 4.1396 | 10.558 | 26.834
-0.05 | 5.2546 | 13.158 | 31.635
-0.04 | 6.601 | 16.087 | 36.999
-0.03 | 8.235 | 19.589 | 42.68
-0.02 | 10.179 | 23.489 | 49.006
-0.01 | 12.428 | 27.933 | 55.704
0 | 15.073 | 32.91 | 63
0.01 | 18.002 | 38.375 | 70.55
0.02 | 21.213 | 44.169 | 78.56
0.03 | 24.854 | 50.714 | 86.81
0.04 | 28.697 | 57.57 | 95.51
0.05 | 32.857 | 64.64 | 104.54
0.06 | 37.239 | 72.33 | 113.8
0.07 | 41.841 | 80.35 | 123.51
0.08 | 46.496 | 88.69 | 133.26
0.09 | 51.319 | 97.35 | 143.3
0.1 | 56.19 | 106.19 | 153.57
0.11 | 60.97 | 115.39 | 164.11
0.12 | 65.92 | 124.95 | 174.69
0.13 | 70.81 | 134.48 | 185.57
0.14 | 75.62 | 144.26 | 196.47
0.15 | 80.27 | 154.36 | 207.52
0.16 | 84.68 | 164.6 | 218.81
0.17 | 88.99 | 174.87 | 229.83
0.18 | 93.2 | 185.39 | 241.29
0.19 | 97.27 | 195.63 | 252.72
0.2 | 101.26 | 206.43 | 264.1
0.21 | 104.86 | 217.21 | 275.82
0.22 | 108.15 | 227.9 | 287.3
0.23 | 111.36 | 238.75 | 298.76
0.24 | 114.42 | 249.52 | 310.42
0.25 | 117.6 | 260.5 | 322.07
0.26 | 120.35 | 271.28 | 333.5
0.27 | 122.89 | 282.14 | 345.07
0.28 | 125.1 | 292.91 | 356.56
0.29 | 127.43 | 303.73 | 368.03
0.3 | 129.57 | 314.61 | 379.59
0.31 | 131.77 | 325.25 | 390.77
0.32 | 133.7 | 335.91 | 402.2
0.33 | 135.2 | 346.44 | 413.44
0.34 | 136.95 | 356.99 | 424.62
0.35 | 138.44 | 367.35 | 435.68
0.36 | 140.16 | 377.64 | 446.55
0.37 | 141.51 | 387.93 | 457.5
0.38 | 142.46 | 397.85 | 468.22
0.39 | 143.79 | 407.79 | 478.87
0.4 | 144.9 | 417.53 | 489.21
0.41 | 146.27 | 427.06 | 499.63
0.42 | 147.21 | 436.45 | 509.96
0.43 | 147.94 | 445.69 | 519.99
0.44 | 148.89 | 454.72 | 529.93
0.45 | 149.97 | 463.47 | 539.49
0.46 | 150.78 | 472.09 | 549.23
0.47 | 151.34 | 480.35 | 558.67
0.48 | 152.13 | 488.55 | 567.82
0.49 | 152.84 | 496.44 | 576.6
0.5 | 153.68 | 503.98 | 585.3

## Tranconductance (mS-mm)
VGS (V) | VDS = 0.100 V | VDS = 0.500 V | VDS = 0.900 V
-0.75 | -0.00435 | -0.01489 | -0.0449
-0.74 | -0.003885 | -0.01391 | -0.04355
-0.73 | -0.003385 | -0.012975 | -0.0356
-0.72 | -0.003185 | -0.01221 | -0.0366
-0.71 | -0.00323 | -0.01188 | -0.0352
-0.7 | -0.00301 | -0.01105 | -0.03275
-0.69 | -0.00255 | -0.01124 | -0.03625
-0.68 | -0.00267 | -0.01081 | -0.0338
-0.67 | -0.002765 | -0.00928 | -0.03295
-0.66 | -0.0025945 | -0.010245 | -0.03035
-0.65 | -0.0022965 | -0.009655 | -0.02765
-0.64 | -0.0021365 | -0.008055 | -0.02855
-0.63 | -0.0020585 | -0.009695 | -0.02935
-0.62 | -0.0020665 | -0.00929 | -0.02845
-0.61 | -0.002052 | -0.00767 | -0.02735
-0.6 | -0.00189 | -0.008405 | -0.0223
-0.59 | -0.001701 | -0.0071 | -0.0239
-0.58 | -0.0016375 | -0.006835 | -0.02745
-0.57 | -0.001711 | -0.00755 | -0.0231
-0.56 | -0.001565 | -0.006865 | -0.0226
-0.55 | -0.0014215 | -0.006605 | -0.02585
-0.54 | -0.0013985 | -0.00604 | -0.02245
-0.53 | -0.001361 | -0.005615 | -0.01935
-0.52 | -0.001306 | -0.005915 | -0.01875
-0.51 | -0.001102 | -0.00543 | -0.0195
-0.5 | -0.001 | -0.004805 | -0.01745
-0.49 | -0.000914 | -0.004345 | -0.0146
-0.48 | -0.000759 | -0.00428 | -0.0157
-0.47 | -0.000724 | -0.003695 | -0.0137
-0.46 | -0.0004835 | -0.00278 | -0.010755
-0.45 | -0.0001455 | -0.00207 | -0.00779
-0.44 | 0.000175 | -0.00025 | -0.002515
-0.43 | 0.0005695 | 0.000945 | 0.00306
-0.42 | 0.0012055 | 0.002875 | 0.0084
-0.41 | 0.002059 | 0.0055 | 0.01665
-0.4 | 0.0031945 | 0.009195 | 0.03081
-0.39 | 0.004807 | 0.014685 | 0.05393
-0.38 | 0.0069305 | 0.0211 | 0.07866
-0.37 | 0.0097385 | 0.031135 | 0.1096
-0.36 | 0.0155265 | 0.043965 | 0.15945
-0.35 | 0.021583 | 0.06297 | 0.2287
-0.34 | 0.02793 | 0.088135 | 0.32555
-0.33 | 0.038355 | 0.128085 | 0.45525
-0.32 | 0.053195 | 0.174795 | 0.6347
-0.31 | 0.07409 | 0.23405 | 0.89385
-0.3 | 0.103 | 0.32805 | 1.2496
-0.29 | 0.151305 | 0.45225 | 1.7364
-0.28 | 0.207795 | 0.6244 | 2.3552
-0.27 | 0.2717 | 0.85645 | 3.2355
-0.26 | 0.371 | 1.1739 | 4.413
-0.25 | 0.5062 | 1.6297 | 6.0605
-0.24 | 0.6932 | 2.21185 | 8.3085
-0.23 | 0.94695 | 2.9465 | 11.1555
-0.22 | 1.27535 | 4.0105 | 14.841
-0.21 | 1.8153 | 5.4265 | 20.0715
-0.2 | 2.47465 | 7.276 | 26.755
-0.19 | 3.2575 | 9.75 | 35.565
-0.18 | 4.3285 | 13.0575 | 47.105
-0.17 | 5.8275 | 17.364 | 60.065
-0.16 | 7.8065 | 22.83 | 76.985
-0.15 | 10.4 | 30.2 | 100.225
-0.14 | 13.837 | 39.33 | 125.755
-0.13 | 18.2225 | 50.105 | 155.23
-0.12 | 23.83 | 65.12 | 188.3
-0.11 | 31.075 | 83.53 | 225.35
-0.1 | 40.605 | 105.29 | 270.2
-0.09 | 52.07 | 131.455 | 310.25
-0.08 | 65.24 | 159.5 | 355.75
-0.07 | 82.275 | 193.65 | 410.75
-0.06 | 101.84 | 236.75 | 458.25
-0.05 | 123.07 | 276.45 | 508.25
-0.04 | 149.02 | 321.55 | 552.25
-0.03 | 178.9 | 370.1 | 600.35
-0.02 | 209.65 | 417.2 | 651.2
-0.01 | 244.7 | 471.05 | 699.7
0 | 278.7 | 522.1 | 742.3
0.01 | 307 | 562.95 | 778
0.02 | 342.6 | 616.95 | 813
0.03 | 374.2 | 670.05 | 847.5
0.04 | 400.15 | 696.3 | 886.5
0.05 | 427.1 | 738 | 914.5
0.06 | 449.2 | 785.5 | 948.5
0.07 | 462.85 | 818 | 973
0.08 | 473.9 | 850 | 989.5
0.09 | 484.7 | 875 | 1015.5
0.1 | 482.55 | 902 | 1040.5
0.11 | 486.5 | 938 | 1056
0.12 | 492 | 954.5 | 1073
0.13 | 485 | 965.5 | 1089
0.14 | 473 | 994 | 1097.5
0.15 | 453 | 1017 | 1117
0.16 | 436 | 1025.5 | 1115.5
0.17 | 426 | 1039.5 | 1124
0.18 | 414 | 1038 | 1144.5
0.19 | 403 | 1052 | 1140.5
0.2 | 379.5 | 1079 | 1155
0.21 | 344.5 | 1073.5 | 1160
0.22 | 325 | 1077 | 1147
0.23 | 313.5 | 1081 | 1156
0.24 | 312 | 1087.5 | 1165.5
0.25 | 296.5 | 1088 | 1154
0.26 | 264.5 | 1082 | 1150
0.27 | 237.5 | 1081.5 | 1153
0.28 | 227 | 1079.5 | 1148
0.29 | 223.5 | 1085 | 1151.5
0.3 | 217 | 1076 | 1137
0.31 | 206.5 | 1065 | 1130.5
0.32 | 171.5 | 1059.5 | 1133.5
0.33 | 162.5 | 1054 | 1121
0.34 | 162 | 1045.5 | 1112
0.35 | 160.5 | 1032.5 | 1096.5
0.36 | 153.5 | 1029 | 1091
0.37 | 115 | 1010.5 | 1083.5
0.38 | 114 | 993 | 1068.5
0.39 | 122 | 984 | 1049.5
0.4 | 124 | 963.5 | 1038
0.41 | 115.5 | 946 | 1037.5
0.42 | 83.5 | 931.5 | 1018
0.43 | 84 | 913.5 | 998.5
0.44 | 101.5 | 889 | 975
0.45 | 94.5 | 868.5 | 965
0.46 | 68.5 | 844 | 959
0.47 | 67.5 | 823 | 929.5
0.48 | 75 | 804.5 | 896.5
0.49 | 77.5 | 771.5 | 874
0.5 | 84 | 754 | 870