## IDS-VDS Characteristic (mA-mm)
VGS (V) | VDS = 0.100 V | VDS = 0.500 V | VDS = 0.900 V
-0.75 | 0.0006912 | 0.0033584 | 0.012223
-0.74 | 0.0006606 | 0.0032202 | 0.011845
-0.73 | 0.000628 | 0.0030895 | 0.011497
-0.72 | 0.0006001 | 0.002976 | 0.011152
-0.71 | 0.0005706 | 0.002858 | 0.010753
-0.7 | 0.000543 | 0.0027589 | 0.010351
-0.69 | 0.0005154 | 0.0026602 | 0.009992
-0.68 | 0.00048715 | 0.0025423 | 0.009735
-0.67 | 0.00046406 | 0.0024426 | 0.0094
-0.66 | 0.00044531 | 0.0023375 | 0.009053
-0.65 | 0.00042333 | 0.0022408 | 0.008777
-0.64 | 0.00040375 | 0.0021521 | 0.008455
-0.63 | 0.00038393 | 0.0020729 | 0.008236
-0.62 | 0.00036537 | 0.0019992 | 0.0079
-0.61 | 0.00034934 | 0.0019304 | 0.007661
-0.6 | 0.00033145 | 0.0018466 | 0.007402
-0.59 | 0.00031531 | 0.0017647 | 0.007199
-0.58 | 0.00030148 | 0.0016984 | 0.006926
-0.57 | 0.00028385 | 0.0016275 | 0.006643
-0.56 | 0.00027028 | 0.0015705 | 0.006463
-0.55 | 0.00025707 | 0.0014938 | 0.00621
-0.54 | 0.00024402 | 0.0014429 | 0.006022
-0.53 | 0.00023189 | 0.0013785 | 0.00582
-0.52 | 0.00022135 | 0.0013309 | 0.005631
-0.51 | 0.00021049 | 0.0012765 | 0.005442
-0.5 | 0.00020026 | 0.0012278 | 0.005283
-0.49 | 0.00019218 | 0.0011922 | 0.005076
-0.48 | 0.00018471 | 0.0011443 | 0.0049844
-0.47 | 0.00017872 | 0.0011072 | 0.0048162
-0.46 | 0.00017429 | 0.0010778 | 0.0047057
-0.45 | 0.00017162 | 0.0010673 | 0.0046371
-0.44 | 0.00017271 | 0.0010448 | 0.0045749
-0.43 | 0.00017557 | 0.00105 | 0.0045457
-0.42 | 0.00018503 | 0.0010655 | 0.0045964
-0.41 | 0.00020178 | 0.0011079 | 0.004712
-0.4 | 0.00022843 | 0.0011716 | 0.0049413
-0.39 | 0.00026536 | 0.0012847 | 0.0053028
-0.38 | 0.0003214 | 0.0014501 | 0.005936
-0.37 | 0.00039997 | 0.0016939 | 0.006787
-0.36 | 0.00051159 | 0.0020333 | 0.008029
-0.35 | 0.000698 | 0.0025305 | 0.009831
-0.34 | 0.0009249 | 0.0032299 | 0.012372
-0.33 | 0.0012349 | 0.0041955 | 0.016003
-0.32 | 0.0016649 | 0.005557 | 0.021076
-0.31 | 0.0022564 | 0.007598 | 0.028211
-0.3 | 0.0030942 | 0.010239 | 0.038293
-0.29 | 0.0042346 | 0.013832 | 0.051951
-0.28 | 0.005911 | 0.01888 | 0.07147
-0.27 | 0.008075 | 0.025871 | 0.09812
-0.26 | 0.011085 | 0.035308 | 0.13372
-0.25 | 0.015186 | 0.0482 | 0.18298
-0.24 | 0.020823 | 0.06675 | 0.24964
-0.23 | 0.028474 | 0.09086 | 0.3405
-0.22 | 0.038964 | 0.12362 | 0.46415
-0.21 | 0.053125 | 0.16725 | 0.6319
-0.2 | 0.07389 | 0.22694 | 0.8545
-0.19 | 0.1004 | 0.30719 | 1.1425
-0.18 | 0.13655 | 0.41665 | 1.5368
-0.17 | 0.1843 | 0.56094 | 2.0469
-0.16 | 0.24832 | 0.751 | 2.7166
-0.15 | 0.33307 | 1.0008 | 3.5648
-0.14 | 0.44903 | 1.3306 | 4.635
-0.13 | 0.5997 | 1.7652 | 6.024
-0.12 | 0.8004 | 2.3197 | 7.697
-0.11 | 1.0647 | 3.0334 | 9.688
-0.1 | 1.4043 | 3.9445 | 12.14
-0.09 | 1.857 | 5.0794 | 15.017
-0.08 | 2.4184 | 6.505 | 18.344
-0.07 | 3.1385 | 8.229 | 22.164
-0.06 | 4.0262 | 10.322 | 26.355
-0.05 | 5.1479 | 12.833 | 31.24
-0.04 | 6.441 | 15.774 | 36.541
-0.03 | 8.08 | 19.227 | 42.318
-0.02 | 9.991 | 23.115 | 48.668
-0.01 | 12.228 | 27.593 | 55.313
0 | 14.823 | 32.516 | 62.64
0.01 | 17.731 | 38.006 | 70.29
0.02 | 20.997 | 43.834 | 78.29
0.03 | 24.584 | 50.393 | 86.75
0.04 | 28.454 | 57.16 | 95.63
0.05 | 32.609 | 64.47 | 104.6
0.06 | 37.012 | 72.21 | 114.06
0.07 | 41.655 | 80.25 | 123.9
0.08 | 46.407 | 88.74 | 133.9
0.09 | 51.323 | 97.41 | 144.03
0.1 | 56.238 | 106.37 | 154.45
0.11 | 61.13 | 115.75 | 165.09
0.12 | 66.22 | 125.23 | 175.97
0.13 | 71.15 | 135.12 | 186.98
0.14 | 75.92 | 145.1 | 197.92
0.15 | 80.64 | 155.21 | 209.22
0.16 | 85.29 | 165.64 | 220.59
0.17 | 89.81 | 175.95 | 232.14
0.18 | 94.01 | 186.59 | 243.74
0.19 | 98.21 | 197.37 | 255.08
0.2 | 102.1 | 208.15 | 266.86
0.21 | 105.89 | 219.01 | 278.58
0.22 | 109.41 | 230.05 | 290.3
0.23 | 112.8 | 240.99 | 302.02
0.24 | 115.95 | 251.87 | 313.72
0.25 | 119.1 | 263.13 | 325.54
0.26 | 121.98 | 273.94 | 337.24
0.27 | 124.55 | 285.05 | 348.91
0.28 | 126.95 | 296.07 | 360.49
0.29 | 129.35 | 307.01 | 372.2
0.3 | 131.56 | 318.12 | 383.87
0.31 | 133.88 | 328.82 | 395.41
0.32 | 135.6 | 339.75 | 406.9
0.33 | 137.39 | 350.47 | 418.18
0.34 | 139.2 | 361.15 | 429.52
0.35 | 140.9 | 371.58 | 440.66
0.36 | 142.46 | 382.07 | 451.74
0.37 | 143.74 | 392.45 | 462.84
0.38 | 145.03 | 402.59 | 473.51
0.39 | 146.33 | 412.58 | 484.32
0.4 | 147.81 | 422.31 | 494.85
0.41 | 148.68 | 432.07 | 505.27
0.42 | 149.69 | 441.71 | 515.48
0.43 | 150.78 | 450.91 | 525.68
0.44 | 151.64 | 460.09 | 535.65
0.45 | 152.84 | 468.86 | 545.39
0.46 | 153.4 | 477.69 | 555.12
0.47 | 154.12 | 486.06 | 564.32
0.48 | 154.96 | 494.19 | 573.6
0.49 | 155.76 | 502.06 | 582.2
0.5 | 156.51 | 509.77 | 591

## Tranconductance (mS-mm)
VGS (V) | VDS = 0.100 V | VDS = 0.500 V | VDS = 0.900 V
-0.75 | -0.00306 | -0.01382 | -0.0378
-0.74 | -0.00316 | -0.013445 | -0.0363
-0.73 | -0.003025 | -0.01221 | -0.03465
-0.72 | -0.00287 | -0.011575 | -0.0372
-0.71 | -0.002855 | -0.010855 | -0.04005
-0.7 | -0.00276 | -0.00989 | -0.03805
-0.69 | -0.0027925 | -0.01083 | -0.0308
-0.68 | -0.002567 | -0.01088 | -0.0296
-0.67 | -0.002092 | -0.01024 | -0.0341
-0.66 | -0.0020365 | -0.01009 | -0.03115
-0.65 | -0.002078 | -0.00927 | -0.0299
-0.64 | -0.00197 | -0.008395 | -0.02705
-0.63 | -0.001919 | -0.007645 | -0.02775
-0.62 | -0.0017295 | -0.007125 | -0.02875
-0.61 | -0.001696 | -0.00763 | -0.0249
-0.6 | -0.0017015 | -0.008285 | -0.0231
-0.59 | -0.0014985 | -0.00741 | -0.0238
-0.58 | -0.001573 | -0.00686 | -0.0278
-0.57 | -0.00156 | -0.006395 | -0.02315
-0.56 | -0.001339 | -0.006685 | -0.02165
-0.55 | -0.001313 | -0.00638 | -0.02205
-0.54 | -0.001259 | -0.005765 | -0.0195
-0.53 | -0.0011335 | -0.0056 | -0.01955
-0.52 | -0.00107 | -0.0051 | -0.0189
-0.51 | -0.0010545 | -0.005155 | -0.0174
-0.5 | -0.0009155 | -0.004215 | -0.0183
-0.49 | -0.0007775 | -0.004175 | -0.01493
-0.48 | -0.000673 | -0.00425 | -0.01299
-0.47 | -0.000521 | -0.003325 | -0.013935
-0.46 | -0.000355 | -0.001995 | -0.008955
-0.45 | -7.9e-05 | -0.00165 | -0.00654
-0.44 | 0.0001975 | -0.000865 | -0.00457
-0.43 | 0.000616 | 0.001035 | 0.001075
-0.42 | 0.0013105 | 0.002895 | 0.008315
-0.41 | 0.00217 | 0.005305 | 0.017245
-0.4 | 0.003179 | 0.00884 | 0.02954
-0.39 | 0.0046485 | 0.013925 | 0.049735
-0.38 | 0.0067305 | 0.02046 | 0.07421
-0.37 | 0.0095095 | 0.02916 | 0.10465
-0.36 | 0.0149015 | 0.04183 | 0.1522
-0.35 | 0.0206655 | 0.05983 | 0.21715
-0.34 | 0.026845 | 0.08325 | 0.3086
-0.33 | 0.037 | 0.116355 | 0.4352
-0.32 | 0.051075 | 0.170125 | 0.6104
-0.31 | 0.071465 | 0.2341 | 0.86085
-0.3 | 0.09891 | 0.3117 | 1.187
-0.29 | 0.14084 | 0.43205 | 1.65885
-0.28 | 0.19202 | 0.60195 | 2.30845
-0.27 | 0.2587 | 0.8214 | 3.1125
-0.26 | 0.35555 | 1.11645 | 4.243
-0.25 | 0.4869 | 1.5721 | 5.796
-0.24 | 0.6644 | 2.133 | 7.876
-0.23 | 0.90705 | 2.8435 | 10.7255
-0.22 | 1.23255 | 3.8195 | 14.57
-0.21 | 1.7463 | 5.166 | 19.5175
-0.2 | 2.36375 | 6.997 | 25.53
-0.19 | 3.133 | 9.4855 | 34.115
-0.18 | 4.195 | 12.6875 | 45.22
-0.17 | 5.5885 | 16.7175 | 58.99
-0.16 | 7.4385 | 21.993 | 75.895
-0.15 | 10.0355 | 28.98 | 95.92
-0.14 | 13.3315 | 38.22 | 122.96
-0.13 | 17.5685 | 49.455 | 153.1
-0.12 | 23.25 | 63.41 | 183.2
-0.11 | 30.195 | 81.24 | 222.15
-0.1 | 39.615 | 102.3 | 266.45
-0.09 | 50.705 | 128.025 | 310.2
-0.08 | 64.075 | 157.48 | 357.35
-0.07 | 80.39 | 190.85 | 400.55
-0.06 | 100.47 | 230.2 | 453.8
-0.05 | 120.74 | 272.6 | 509.3
-0.04 | 146.605 | 319.7 | 553.9
-0.03 | 177.5 | 367.05 | 606.35
-0.02 | 207.4 | 418.3 | 649.75
-0.01 | 241.6 | 470.05 | 698.6
0 | 275.15 | 520.65 | 748.85
0.01 | 308.7 | 565.9 | 782.5
0.02 | 342.65 | 619.35 | 823
0.03 | 372.85 | 666.3 | 867
0.04 | 401.25 | 703.85 | 892.5
0.05 | 427.9 | 752.5 | 921.5
0.06 | 452.3 | 789 | 965
0.07 | 469.75 | 826.5 | 992
0.08 | 483.4 | 858 | 1006.5
0.09 | 491.55 | 881.5 | 1027.5
0.1 | 490.35 | 917 | 1053
0.11 | 499.1 | 943 | 1076
0.12 | 501 | 968.5 | 1094.5
0.13 | 485 | 993.5 | 1097.5
0.14 | 474.5 | 1004.5 | 1112
0.15 | 468.5 | 1027 | 1133.5
0.16 | 458.5 | 1037 | 1146
0.17 | 436 | 1047.5 | 1157.5
0.18 | 420 | 1071 | 1147
0.19 | 404.5 | 1078 | 1156
0.2 | 384 | 1082 | 1175
0.21 | 365.5 | 1095 | 1172
0.22 | 345.5 | 1099 | 1172
0.23 | 327 | 1091 | 1171
0.24 | 315 | 1107 | 1176
0.25 | 301.5 | 1103.5 | 1176
0.26 | 272.5 | 1096 | 1168.5
0.27 | 248.5 | 1106.5 | 1162.5
0.28 | 240 | 1098 | 1164.5
0.29 | 230.5 | 1102.5 | 1169
0.3 | 226.5 | 1090.5 | 1160.5
0.31 | 202 | 1081.5 | 1151.5
0.32 | 175.5 | 1082.5 | 1138.5
0.33 | 180 | 1070 | 1131
0.34 | 175.5 | 1055.5 | 1124
0.35 | 163 | 1046 | 1111
0.36 | 142 | 1043.5 | 1109
0.37 | 128.5 | 1026 | 1088.5
0.38 | 129.5 | 1006.5 | 1074
0.39 | 139 | 986 | 1067
0.4 | 117.5 | 974.5 | 1047.5
0.41 | 94 | 970 | 1031.5
0.42 | 105 | 942 | 1020.5
0.43 | 97.5 | 919 | 1008.5
0.44 | 103 | 897.5 | 985.5
0.45 | 88 | 880 | 973.5
0.46 | 64 | 860 | 946.5
0.47 | 78 | 825 | 924
0.48 | 82 | 800 | 894
0.49 | 77.5 | 779 | 870
0.5 | 75 | 771 | 880