## IDS-VDS Characteristic (mA-mm)
VGS (V) | VDS = 0.100 V | VDS = 0.500 V | VDS = 0.900 V
-0.75 | 0.0007329 | 0.0035042 | 0.012868
-0.74 | 0.0006966 | 0.0033913 | 0.012453
-0.73 | 0.0006587 | 0.0032473 | 0.012086
-0.72 | 0.000622 | 0.0031327 | 0.011683
-0.71 | 0.0005956 | 0.003005 | 0.011304
-0.7 | 0.0005671 | 0.0028762 | 0.011006
-0.69 | 0.0005417 | 0.0027776 | 0.010542
-0.68 | 0.0005123 | 0.0026705 | 0.010242
-0.67 | 0.00049312 | 0.0025526 | 0.009873
-0.66 | 0.0004679 | 0.0024543 | 0.009549
-0.65 | 0.0004477 | 0.0023634 | 0.009321
-0.64 | 0.00042261 | 0.002271 | 0.008929
-0.63 | 0.00040404 | 0.0021763 | 0.008575
-0.62 | 0.00038179 | 0.0020749 | 0.008332
-0.61 | 0.00036219 | 0.001997 | 0.008086
-0.6 | 0.00034204 | 0.0019273 | 0.007792
-0.59 | 0.00032553 | 0.0018547 | 0.007543
-0.58 | 0.00031343 | 0.0017693 | 0.007271
-0.57 | 0.00029355 | 0.0017059 | 0.007008
-0.56 | 0.00027992 | 0.0016453 | 0.006809
-0.55 | 0.00026694 | 0.0015833 | 0.006523
-0.54 | 0.00025336 | 0.001506 | 0.00632
-0.53 | 0.00024109 | 0.0014512 | 0.006141
-0.52 | 0.00023033 | 0.0013946 | 0.00594
-0.51 | 0.0002192 | 0.0013351 | 0.005715
-0.5 | 0.00020961 | 0.001287 | 0.00553
-0.49 | 0.00019909 | 0.0012461 | 0.005356
-0.48 | 0.00019151 | 0.0011998 | 0.005183
-0.47 | 0.00018486 | 0.0011583 | 0.005048
-0.46 | 0.00018024 | 0.0011244 | 0.0049544
-0.45 | 0.00017651 | 0.0010999 | 0.0048534
-0.44 | 0.00017562 | 0.0010879 | 0.0047626
-0.43 | 0.00018083 | 0.0010799 | 0.0047416
-0.42 | 0.00019018 | 0.0010976 | 0.0047675
-0.41 | 0.00020577 | 0.0011331 | 0.0049026
-0.4 | 0.0002292 | 0.0012019 | 0.0051117
-0.39 | 0.00026743 | 0.0013143 | 0.00548
-0.38 | 0.00032057 | 0.0014788 | 0.006131
-0.37 | 0.00039764 | 0.0017195 | 0.006943
-0.36 | 0.00050805 | 0.0020644 | 0.008188
-0.35 | 0.000697 | 0.0025497 | 0.00998
-0.34 | 0.0009239 | 0.0032557 | 0.012586
-0.33 | 0.0012307 | 0.0042233 | 0.016205
-0.32 | 0.0016661 | 0.0055952 | 0.021393
-0.31 | 0.0022614 | 0.007621 | 0.028394
-0.3 | 0.0030999 | 0.010243 | 0.038385
-0.29 | 0.0042273 | 0.01389 | 0.052328
-0.28 | 0.005898 | 0.018922 | 0.07186
-0.27 | 0.008087 | 0.025877 | 0.09837
-0.26 | 0.011049 | 0.03543 | 0.13424
-0.25 | 0.015159 | 0.048471 | 0.18414
-0.24 | 0.020765 | 0.06685 | 0.25206
-0.23 | 0.028492 | 0.09115 | 0.34462
-0.22 | 0.038863 | 0.12412 | 0.46776
-0.21 | 0.053175 | 0.16911 | 0.6376
-0.2 | 0.0741 | 0.22814 | 0.8585
-0.19 | 0.10054 | 0.30921 | 1.1567
-0.18 | 0.13665 | 0.41864 | 1.5574
-0.17 | 0.18482 | 0.56343 | 2.0745
-0.16 | 0.24878 | 0.7544 | 2.7345
-0.15 | 0.33549 | 1.01 | 3.5997
-0.14 | 0.45058 | 1.343 | 4.6867
-0.13 | 0.6054 | 1.7771 | 6.092
-0.12 | 0.8047 | 2.3378 | 7.754
-0.11 | 1.0708 | 3.057 | 9.791
-0.1 | 1.4151 | 3.9769 | 12.287
-0.09 | 1.8618 | 5.1434 | 15.19
-0.08 | 2.4373 | 6.541 | 18.513
-0.07 | 3.1483 | 8.306 | 22.311
-0.06 | 4.057 | 10.418 | 26.69
-0.05 | 5.189 | 12.983 | 31.525
-0.04 | 6.503 | 15.947 | 36.895
-0.03 | 8.136 | 19.396 | 42.788
-0.02 | 10.073 | 23.359 | 48.976
-0.01 | 12.345 | 27.849 | 55.883
0 | 14.95 | 32.893 | 63.36
0.01 | 17.94 | 38.287 | 70.95
0.02 | 21.147 | 44.279 | 79.01
0.03 | 24.8 | 50.759 | 87.68
0.04 | 28.689 | 57.65 | 96.35
0.05 | 32.86 | 64.98 | 105.62
0.06 | 37.273 | 72.7 | 115.13
0.07 | 41.962 | 80.83 | 125
0.08 | 46.767 | 89.33 | 134.98
0.09 | 51.609 | 98.15 | 145.31
0.1 | 56.55 | 107.29 | 155.77
0.11 | 61.41 | 116.67 | 166.45
0.12 | 66.45 | 126.29 | 177.37
0.13 | 71.45 | 136.19 | 188.34
0.14 | 76.36 | 146.23 | 199.6
0.15 | 81.19 | 156.45 | 210.83
0.16 | 85.75 | 166.9 | 222.42
0.17 | 90.22 | 177.36 | 233.96
0.18 | 94.41 | 188.09 | 245.28
0.19 | 98.48 | 198.83 | 257.03
0.2 | 102.48 | 209.72 | 268.76
0.21 | 106.44 | 220.61 | 280.63
0.22 | 109.97 | 231.72 | 292.39
0.23 | 113.33 | 242.73 | 304.16
0.24 | 116.27 | 253.8 | 315.95
0.25 | 119.28 | 265.05 | 327.88
0.26 | 122.2 | 276.01 | 339.64
0.27 | 124.94 | 287.13 | 351.29
0.28 | 127.69 | 298.14 | 363.04
0.29 | 129.9 | 309.2 | 374.69
0.3 | 131.94 | 320.27 | 386.45
0.31 | 133.95 | 331.22 | 398.08
0.32 | 136.14 | 342.06 | 409.32
0.33 | 138.23 | 352.87 | 420.99
0.34 | 139.73 | 363.62 | 432.29
0.35 | 141.18 | 374.08 | 443.5
0.36 | 142.62 | 384.62 | 454.62
0.37 | 144.46 | 395 | 465.63
0.38 | 145.78 | 405.18 | 476.56
0.39 | 146.89 | 415.35 | 487.23
0.4 | 147.85 | 425.06 | 497.88
0.41 | 149.14 | 434.81 | 508.17
0.42 | 150.53 | 444.42 | 518.6
0.43 | 151.34 | 453.7 | 528.75
0.44 | 152.02 | 462.92 | 538.63
0.45 | 152.89 | 471.77 | 548.5
0.46 | 154.16 | 480.52 | 558.04
0.47 | 154.96 | 488.86 | 567.54
0.48 | 155.6 | 497.08 | 576.6
0.49 | 156.03 | 505.05 | 585.4
0.5 | 157.03 | 512.67 | 594.2

## Tranconductance (mS-mm)
VGS (V) | VDS = 0.100 V | VDS = 0.500 V | VDS = 0.900 V
-0.75 | -0.00363 | -0.01129 | -0.0415
-0.74 | -0.00371 | -0.012845 | -0.0391
-0.73 | -0.00373 | -0.01293 | -0.0385
-0.72 | -0.003155 | -0.012115 | -0.0391
-0.71 | -0.002745 | -0.012825 | -0.03385
-0.7 | -0.002695 | -0.01137 | -0.0381
-0.69 | -0.00274 | -0.010285 | -0.0382
-0.68 | -0.002429 | -0.01125 | -0.03345
-0.67 | -0.00222 | -0.01081 | -0.03465
-0.66 | -0.002271 | -0.00946 | -0.0276
-0.65 | -0.0022645 | -0.009165 | -0.031
-0.64 | -0.002183 | -0.009355 | -0.0373
-0.63 | -0.002041 | -0.009805 | -0.02985
-0.62 | -0.0020925 | -0.008965 | -0.02445
-0.61 | -0.0019875 | -0.00738 | -0.027
-0.6 | -0.001833 | -0.007115 | -0.02715
-0.59 | -0.0014305 | -0.0079 | -0.02605
-0.58 | -0.001599 | -0.00744 | -0.02675
-0.57 | -0.0016755 | -0.0062 | -0.0231
-0.56 | -0.0013305 | -0.00613 | -0.02425
-0.55 | -0.001328 | -0.006965 | -0.02445
-0.54 | -0.0012925 | -0.006605 | -0.0191
-0.53 | -0.0011515 | -0.00557 | -0.019
-0.52 | -0.0010945 | -0.005805 | -0.0213
-0.51 | -0.001036 | -0.00538 | -0.0205
-0.5 | -0.0010055 | -0.00445 | -0.01795
-0.49 | -0.000905 | -0.00436 | -0.01735
-0.48 | -0.0007115 | -0.00439 | -0.0154
-0.47 | -0.0005635 | -0.00377 | -0.01143
-0.46 | -0.0004175 | -0.00292 | -0.00973
-0.45 | -0.000231 | -0.001825 | -0.00959
-0.44 | 0.000216 | -0.001 | -0.00559
-0.43 | 0.000728 | 0.000485 | 0.000245
-0.42 | 0.001247 | 0.00266 | 0.00805
-0.41 | 0.001951 | 0.005215 | 0.01721
-0.4 | 0.003083 | 0.00906 | 0.02887
-0.39 | 0.0045685 | 0.013845 | 0.050965
-0.38 | 0.0065105 | 0.02026 | 0.07315
-0.37 | 0.009374 | 0.02928 | 0.10285
-0.36 | 0.014968 | 0.04151 | 0.15185
-0.35 | 0.0207925 | 0.059565 | 0.2199
-0.34 | 0.026685 | 0.08368 | 0.31125
-0.33 | 0.03711 | 0.116975 | 0.44035
-0.32 | 0.051535 | 0.169885 | 0.60945
-0.31 | 0.07169 | 0.23239 | 0.8496
-0.3 | 0.098295 | 0.31345 | 1.1967
-0.29 | 0.139905 | 0.43395 | 1.67375
-0.28 | 0.192985 | 0.59935 | 2.3021
-0.27 | 0.25755 | 0.8254 | 3.119
-0.26 | 0.3536 | 1.1297 | 4.2885
-0.25 | 0.4858 | 1.571 | 5.891
-0.24 | 0.66665 | 2.13395 | 8.024
-0.23 | 0.9049 | 2.8635 | 10.785
-0.22 | 1.23415 | 3.898 | 14.649
-0.21 | 1.76185 | 5.201 | 19.537
-0.2 | 2.36825 | 7.005 | 25.955
-0.19 | 3.1275 | 9.525 | 34.945
-0.18 | 4.214 | 12.711 | 45.89
-0.17 | 5.6065 | 16.788 | 58.855
-0.16 | 7.5335 | 22.3285 | 76.26
-0.15 | 10.09 | 29.43 | 97.61
-0.14 | 13.4955 | 38.355 | 124.615
-0.13 | 17.706 | 49.74 | 153.365
-0.12 | 23.27 | 63.995 | 184.95
-0.11 | 30.52 | 81.955 | 226.65
-0.1 | 39.55 | 104.32 | 269.95
-0.09 | 51.11 | 128.205 | 311.3
-0.08 | 64.325 | 158.13 | 356.05
-0.07 | 80.985 | 193.85 | 408.85
-0.06 | 102.035 | 233.85 | 460.7
-0.05 | 122.3 | 276.45 | 510.25
-0.04 | 147.35 | 320.65 | 563.15
-0.03 | 178.5 | 370.6 | 604.05
-0.02 | 210.45 | 422.65 | 654.75
-0.01 | 243.85 | 476.7 | 719.2
0 | 279.75 | 521.9 | 753.35
0.01 | 309.85 | 569.3 | 782.5
0.02 | 343 | 623.6 | 836.5
0.03 | 377.1 | 668.55 | 867
0.04 | 403 | 711.05 | 897
0.05 | 429.2 | 752.5 | 939
0.06 | 455.1 | 792.5 | 969
0.07 | 474.7 | 831.5 | 992.5
0.08 | 482.35 | 866 | 1015.5
0.09 | 489.15 | 898 | 1039.5
0.1 | 490.05 | 926 | 1057
0.11 | 495 | 950 | 1080
0.12 | 502 | 976 | 1094.5
0.13 | 495.5 | 997 | 1111.5
0.14 | 487 | 1013 | 1124.5
0.15 | 469.5 | 1033.5 | 1141
0.16 | 451.5 | 1045.5 | 1156.5
0.17 | 433 | 1059.5 | 1143
0.18 | 413 | 1073.5 | 1153.5
0.19 | 403.5 | 1081.5 | 1174
0.2 | 398 | 1089 | 1180
0.21 | 374.5 | 1100 | 1181.5
0.22 | 344.5 | 1106 | 1176.5
0.23 | 315 | 1104 | 1178
0.24 | 297.5 | 1116 | 1186
0.25 | 296.5 | 1110.5 | 1184.5
0.26 | 283 | 1104 | 1170.5
0.27 | 274.5 | 1106.5 | 1170
0.28 | 248 | 1103.5 | 1170
0.29 | 212.5 | 1106.5 | 1170.5
0.3 | 202.5 | 1101 | 1169.5
0.31 | 210 | 1089.5 | 1143.5
0.32 | 214 | 1082.5 | 1145.5
0.33 | 179.5 | 1078 | 1148.5
0.34 | 147.5 | 1060.5 | 1125.5
0.35 | 144.5 | 1050 | 1116.5
0.36 | 164 | 1046 | 1106.5
0.37 | 158 | 1028 | 1097
0.38 | 121.5 | 1017.5 | 1080
0.39 | 103.5 | 994 | 1066
0.4 | 112.5 | 973 | 1047
0.41 | 134 | 968 | 1036
0.42 | 110 | 944.5 | 1029
0.43 | 74.5 | 925 | 1001.5
0.44 | 77.5 | 903.5 | 987.5
0.45 | 107 | 880 | 970.5
0.46 | 103.5 | 854.5 | 952
0.47 | 72 | 828 | 928
0.48 | 53.5 | 809.5 | 893
0.49 | 71.5 | 779.5 | 880
0.5 | 100 | 762 | 880