## IDS-VDS Characteristic (mA-mm)
VGS (V) | VDS = 0.100 V | VDS = 0.500 V | VDS = 0.900 V
-0.75 | 0.0006447 | 0.0031731 | 0.011781
-0.74 | 0.0006124 | 0.0030567 | 0.011445
-0.73 | 0.000582 | 0.0029246 | 0.011121
-0.72 | 0.0005513 | 0.0028207 | 0.010701
-0.71 | 0.000527 | 0.0026933 | 0.010392
-0.7 | 0.000506 | 0.0025936 | 0.010033
-0.69 | 0.00047382 | 0.0024837 | 0.009752
-0.68 | 0.00045219 | 0.0023926 | 0.009372
-0.67 | 0.00042919 | 0.0023082 | 0.009031
-0.66 | 0.00040974 | 0.0022186 | 0.008719
-0.65 | 0.00038778 | 0.002119 | 0.008427
-0.64 | 0.00037191 | 0.002041 | 0.008157
-0.63 | 0.00035261 | 0.0019615 | 0.00792
-0.62 | 0.00033548 | 0.0018812 | 0.007637
-0.61 | 0.00032023 | 0.0018042 | 0.007377
-0.6 | 0.00030321 | 0.0017276 | 0.007132
-0.59 | 0.00028992 | 0.0016461 | 0.006867
-0.58 | 0.00027491 | 0.0015916 | 0.006622
-0.57 | 0.00026244 | 0.0015272 | 0.006395
-0.56 | 0.00024832 | 0.0014686 | 0.006184
-0.55 | 0.00023632 | 0.001413 | 0.00599
-0.54 | 0.00022506 | 0.0013494 | 0.005769
-0.53 | 0.00021598 | 0.0012851 | 0.005563
-0.52 | 0.00020463 | 0.0012458 | 0.005383
-0.51 | 0.00019493 | 0.0011965 | 0.005216
-0.5 | 0.00018455 | 0.0011608 | 0.005049
-0.49 | 0.00017915 | 0.0011167 | 0.0048918
-0.48 | 0.00017235 | 0.0010816 | 0.0047261
-0.47 | 0.00016734 | 0.0010498 | 0.0045846
-0.46 | 0.00016315 | 0.0010215 | 0.0044907
-0.45 | 0.0001622 | 0.0010032 | 0.0044234
-0.44 | 0.00016423 | 0.0009971 | 0.0044015
-0.43 | 0.00017087 | 0.0010037 | 0.0044099
-0.42 | 0.00018031 | 0.0010218 | 0.0044573
-0.41 | 0.00019725 | 0.0010719 | 0.0045977
-0.4 | 0.00022657 | 0.0011436 | 0.0048631
-0.39 | 0.00026676 | 0.0012706 | 0.0052899
-0.38 | 0.00032592 | 0.0014559 | 0.006011
-0.37 | 0.00040894 | 0.0017154 | 0.006932
-0.36 | 0.00052715 | 0.002093 | 0.008275
-0.35 | 0.0007244 | 0.0026127 | 0.01026
-0.34 | 0.0009634 | 0.0033674 | 0.01305
-0.33 | 0.001293 | 0.0044093 | 0.016973
-0.32 | 0.0017488 | 0.005906 | 0.022471
-0.31 | 0.0023745 | 0.007917 | 0.030146
-0.3 | 0.0032525 | 0.010708 | 0.041003
-0.29 | 0.0044559 | 0.014578 | 0.055703
-0.28 | 0.006303 | 0.019816 | 0.0765
-0.27 | 0.008611 | 0.027169 | 0.10494
-0.26 | 0.011781 | 0.037116 | 0.14378
-0.25 | 0.016092 | 0.050718 | 0.19558
-0.24 | 0.021994 | 0.07019 | 0.26814
-0.23 | 0.030013 | 0.09581 | 0.36535
-0.22 | 0.041049 | 0.13001 | 0.49616
-0.21 | 0.055939 | 0.17578 | 0.6716
-0.2 | 0.07744 | 0.23871 | 0.906
-0.19 | 0.1049 | 0.32216 | 1.2261
-0.18 | 0.1421 | 0.43597 | 1.6317
-0.17 | 0.19195 | 0.5893 | 2.1745
-0.16 | 0.25867 | 0.7856 | 2.8686
-0.15 | 0.34655 | 1.0494 | 3.7417
-0.14 | 0.46663 | 1.3908 | 4.8874
-0.13 | 0.6232 | 1.8398 | 6.323
-0.12 | 0.8339 | 2.4227 | 8.068
-0.11 | 1.1038 | 3.1644 | 10.115
-0.1 | 1.4558 | 4.1113 | 12.658
-0.09 | 1.9212 | 5.2698 | 15.601
-0.08 | 2.4954 | 6.746 | 19.025
-0.07 | 3.2355 | 8.53 | 22.91
-0.06 | 4.1569 | 10.691 | 27.255
-0.05 | 5.299 | 13.261 | 32.228
-0.04 | 6.639 | 16.252 | 37.618
-0.03 | 8.298 | 19.753 | 43.452
-0.02 | 10.268 | 23.744 | 49.781
-0.01 | 12.534 | 28.198 | 56.563
0 | 15.205 | 33.206 | 63.89
0.01 | 18.103 | 38.723 | 71.65
0.02 | 21.384 | 44.755 | 79.69
0.03 | 24.998 | 51.193 | 88.32
0.04 | 28.902 | 58.05 | 96.99
0.05 | 33.086 | 65.34 | 106.13
0.06 | 37.491 | 73.1 | 115.55
0.07 | 42.144 | 81.25 | 125.42
0.08 | 46.862 | 89.76 | 135.36
0.09 | 51.711 | 98.44 | 145.42
0.1 | 56.637 | 107.47 | 155.94
0.11 | 61.51 | 116.75 | 166.53
0.12 | 66.52 | 126.37 | 177.43
0.13 | 71.42 | 136.21 | 188.45
0.14 | 76.24 | 146.15 | 199.36
0.15 | 80.95 | 156.34 | 210.61
0.16 | 85.61 | 166.63 | 222.05
0.17 | 90.06 | 177.17 | 233.44
0.18 | 94.28 | 187.73 | 244.87
0.19 | 98.25 | 198.4 | 256.4
0.2 | 102.14 | 209.25 | 268.02
0.21 | 105.93 | 220.05 | 279.79
0.22 | 109.57 | 231.1 | 291.44
0.23 | 112.84 | 241.97 | 303.08
0.24 | 115.89 | 252.96 | 314.87
0.25 | 118.84 | 264.06 | 326.64
0.26 | 121.66 | 275 | 338.36
0.27 | 124.4 | 285.99 | 350.1
0.28 | 126.89 | 296.99 | 361.47
0.29 | 129.19 | 307.9 | 373.16
0.3 | 131.32 | 318.71 | 384.83
0.31 | 133.48 | 329.72 | 396.25
0.32 | 135.3 | 340.49 | 407.75
0.33 | 137.26 | 351.22 | 418.98
0.34 | 138.94 | 361.93 | 430.28
0.35 | 140.31 | 372.29 | 441.46
0.36 | 142.02 | 382.7 | 452.5
0.37 | 143.39 | 393.09 | 463.41
0.38 | 144.75 | 403.21 | 474.26
0.39 | 146.01 | 413.17 | 484.94
0.4 | 147.01 | 422.93 | 495.53
0.41 | 148.23 | 432.52 | 505.99
0.42 | 149.33 | 442.19 | 516.12
0.43 | 150.29 | 451.45 | 526.33
0.44 | 151.1 | 460.47 | 536.25
0.45 | 152.08 | 469.36 | 545.94
0.46 | 152.98 | 477.99 | 555.69
0.47 | 153.73 | 486.41 | 564.89
0.48 | 154.52 | 494.61 | 573.9
0.49 | 155.01 | 502.44 | 583
0.5 | 156.03 | 510.09 | 591.7

## Tranconductance (mS-mm)
VGS (V) | VDS = 0.100 V | VDS = 0.500 V | VDS = 0.900 V
-0.75 | -0.00323 | -0.01164 | -0.0336
-0.74 | -0.003135 | -0.012425 | -0.033
-0.73 | -0.003055 | -0.0118 | -0.0372
-0.72 | -0.00275 | -0.011565 | -0.03645
-0.71 | -0.002265 | -0.011355 | -0.0334
-0.7 | -0.002659 | -0.01048 | -0.032
-0.69 | -0.0026905 | -0.01005 | -0.03305
-0.68 | -0.0022315 | -0.008775 | -0.03605
-0.67 | -0.0021225 | -0.0087 | -0.03265
-0.66 | -0.0020705 | -0.00946 | -0.0302
-0.65 | -0.0018915 | -0.00888 | -0.0281
-0.64 | -0.0017585 | -0.007875 | -0.02535
-0.63 | -0.0018215 | -0.00799 | -0.026
-0.62 | -0.001619 | -0.007865 | -0.02715
-0.61 | -0.0016135 | -0.00768 | -0.02525
-0.6 | -0.0015155 | -0.007905 | -0.0255
-0.59 | -0.001415 | -0.0068 | -0.0255
-0.58 | -0.001374 | -0.005945 | -0.0236
-0.57 | -0.0013295 | -0.00615 | -0.0219
-0.56 | -0.001306 | -0.00571 | -0.02025
-0.55 | -0.001163 | -0.00596 | -0.02075
-0.54 | -0.001017 | -0.006395 | -0.02135
-0.53 | -0.0010215 | -0.00518 | -0.0193
-0.52 | -0.0010525 | -0.00443 | -0.01735
-0.51 | -0.001004 | -0.00425 | -0.0167
-0.5 | -0.000789 | -0.00399 | -0.01621
-0.49 | -0.00061 | -0.00396 | -0.016145
-0.48 | -0.0005905 | -0.003345 | -0.01536
-0.47 | -0.00046 | -0.003005 | -0.01177
-0.46 | -0.000257 | -0.00233 | -0.00806
-0.45 | 5.4e-05 | -0.00122 | -0.00446
-0.44 | 0.0004335 | 2.5e-05 | -0.000675
-0.43 | 0.000804 | 0.001235 | 0.00279
-0.42 | 0.001319 | 0.00341 | 0.00939
-0.41 | 0.002313 | 0.00609 | 0.02029
-0.4 | 0.0034755 | 0.009935 | 0.03461
-0.39 | 0.0049675 | 0.015615 | 0.057395
-0.38 | 0.007109 | 0.02224 | 0.082105
-0.37 | 0.0100615 | 0.031855 | 0.1132
-0.36 | 0.015773 | 0.044865 | 0.1664
-0.35 | 0.0218125 | 0.06372 | 0.23875
-0.34 | 0.02843 | 0.08983 | 0.33565
-0.33 | 0.03927 | 0.12693 | 0.47105
-0.32 | 0.054075 | 0.175385 | 0.65865
-0.31 | 0.075185 | 0.2401 | 0.9266
-0.3 | 0.10407 | 0.33305 | 1.27785
-0.29 | 0.152525 | 0.4554 | 1.77485
-0.28 | 0.207755 | 0.62955 | 2.46185
-0.27 | 0.2739 | 0.865 | 3.364
-0.26 | 0.37405 | 1.17745 | 4.532
-0.25 | 0.51065 | 1.6537 | 6.218
-0.24 | 0.69605 | 2.2546 | 8.4885
-0.23 | 0.95275 | 2.991 | 11.401
-0.22 | 1.2963 | 3.9985 | 15.3125
-0.21 | 1.81955 | 5.435 | 20.492
-0.2 | 2.44805 | 7.319 | 27.725
-0.19 | 3.233 | 9.863 | 36.285
-0.18 | 4.3525 | 13.357 | 47.42
-0.17 | 5.8285 | 17.4815 | 61.845
-0.16 | 7.73 | 23.005 | 78.36
-0.15 | 10.398 | 30.26 | 100.94
-0.14 | 13.8325 | 39.52 | 129.065
-0.13 | 18.3635 | 51.595 | 159.03
-0.12 | 24.03 | 66.23 | 189.6
-0.11 | 31.095 | 84.43 | 229.5
-0.1 | 40.87 | 105.27 | 274.3
-0.09 | 51.98 | 131.735 | 318.35
-0.08 | 65.715 | 163.01 | 365.45
-0.07 | 83.075 | 197.25 | 411.5
-0.06 | 103.175 | 236.55 | 465.9
-0.05 | 124.105 | 278.05 | 518.15
-0.04 | 149.95 | 324.6 | 561.2
-0.03 | 181.45 | 374.6 | 608.15
-0.02 | 211.8 | 422.25 | 655.55
-0.01 | 246.85 | 473.1 | 705.45
0 | 278.45 | 526.25 | 754.35
0.01 | 308.95 | 577.45 | 790
0.02 | 344.75 | 623.5 | 833.5
0.03 | 375.9 | 664.75 | 865
0.04 | 404.4 | 707.35 | 890.5
0.05 | 429.45 | 752.5 | 928
0.06 | 452.9 | 795.5 | 964.5
0.07 | 468.55 | 833 | 990.5
0.08 | 478.35 | 859.5 | 1000
0.09 | 488.75 | 885.5 | 1029
0.1 | 489.95 | 915.5 | 1055.5
0.11 | 494.15 | 945 | 1074.5
0.12 | 495.5 | 973 | 1096
0.13 | 486 | 989 | 1096.5
0.14 | 476.5 | 1006.5 | 1108
0.15 | 468.5 | 1024 | 1134.5
0.16 | 455.5 | 1041.5 | 1141.5
0.17 | 433.5 | 1055 | 1141
0.18 | 409.5 | 1061.5 | 1148
0.19 | 393 | 1076 | 1157.5
0.2 | 384 | 1082.5 | 1169.5
0.21 | 371.5 | 1092.5 | 1171
0.22 | 345.5 | 1096 | 1164.5
0.23 | 316 | 1093 | 1171.5
0.24 | 300 | 1104.5 | 1178
0.25 | 288.5 | 1102 | 1174.5
0.26 | 278 | 1096.5 | 1173
0.27 | 261.5 | 1099.5 | 1155.5
0.28 | 239.5 | 1095.5 | 1153
0.29 | 221.5 | 1086 | 1168
0.3 | 214.5 | 1091 | 1154.5
0.31 | 199 | 1089 | 1146
0.32 | 189 | 1075 | 1136.5
0.33 | 182 | 1072 | 1126.5
0.34 | 152.5 | 1053.5 | 1124
0.35 | 154 | 1038.5 | 1111
0.36 | 154 | 1040 | 1097.5
0.37 | 136.5 | 1025.5 | 1088
0.38 | 131 | 1004 | 1076.5
0.39 | 113 | 986 | 1063.5
0.4 | 111 | 967.5 | 1052.5
0.41 | 116 | 963 | 1029.5
0.42 | 103 | 946.5 | 1017
0.43 | 88.5 | 914 | 1006.5
0.44 | 89.5 | 895.5 | 980.5
0.45 | 94 | 876 | 972
0.46 | 82.5 | 852.5 | 947.5
0.47 | 77 | 831 | 910.5
0.48 | 64 | 801.5 | 905.5
0.49 | 75.5 | 774 | 890
0.5 | 102 | 765 | 870