## IDS-VDS Characteristic (mA-mm)
VGS (V) | VDS = 0.100 V | VDS = 0.500 V | VDS = 0.900 V
-0.75 | 0.00081 | 0.0037494 | 0.013319
-0.74 | 0.0007623 | 0.0036 | 0.01287
-0.73 | 0.0007336 | 0.0034634 | 0.012503
-0.72 | 0.0006985 | 0.0033231 | 0.012047
-0.71 | 0.0006659 | 0.0032111 | 0.011661
-0.7 | 0.0006368 | 0.0031023 | 0.011271
-0.69 | 0.0006068 | 0.0029996 | 0.010954
-0.68 | 0.0005759 | 0.0028788 | 0.010632
-0.67 | 0.0005483 | 0.0027551 | 0.010232
-0.66 | 0.0005189 | 0.0026732 | 0.009945
-0.65 | 0.0005 | 0.0025762 | 0.009665
-0.64 | 0.00047346 | 0.0024411 | 0.009338
-0.63 | 0.00045231 | 0.0023414 | 0.009057
-0.62 | 0.00043132 | 0.0022615 | 0.008727
-0.61 | 0.00041026 | 0.0021697 | 0.008432
-0.6 | 0.00039086 | 0.0020884 | 0.008128
-0.59 | 0.00037304 | 0.0020053 | 0.007884
-0.58 | 0.00035421 | 0.0019203 | 0.007567
-0.57 | 0.00033517 | 0.0018332 | 0.007356
-0.56 | 0.00031844 | 0.0017736 | 0.007106
-0.55 | 0.00030428 | 0.0016973 | 0.006826
-0.54 | 0.00029026 | 0.0016343 | 0.006633
-0.53 | 0.00027479 | 0.0015743 | 0.006426
-0.52 | 0.00026213 | 0.0015118 | 0.006194
-0.51 | 0.00024836 | 0.0014554 | 0.006011
-0.5 | 0.00023885 | 0.0014037 | 0.005842
-0.49 | 0.00022695 | 0.0013542 | 0.005663
-0.48 | 0.00021809 | 0.0013067 | 0.005469
-0.47 | 0.00020902 | 0.0012687 | 0.00533
-0.46 | 0.00020428 | 0.0012358 | 0.005273
-0.45 | 0.00020202 | 0.0012127 | 0.005156
-0.44 | 0.000201 | 0.00119 | 0.005061
-0.43 | 0.00020399 | 0.0011811 | 0.00502
-0.42 | 0.00021143 | 0.0012011 | 0.005058
-0.41 | 0.00022764 | 0.0012366 | 0.005152
-0.4 | 0.00025355 | 0.0013096 | 0.005427
-0.39 | 0.00028997 | 0.0014182 | 0.005819
-0.38 | 0.00034516 | 0.0015876 | 0.006394
-0.37 | 0.0004264 | 0.0018389 | 0.007304
-0.36 | 0.00053769 | 0.0021905 | 0.008555
-0.35 | 0.0007299 | 0.002703 | 0.010384
-0.34 | 0.0009641 | 0.0034224 | 0.01307
-0.33 | 0.001284 | 0.0044321 | 0.01684
-0.32 | 0.0017296 | 0.005881 | 0.022089
-0.31 | 0.0023347 | 0.007823 | 0.029269
-0.3 | 0.0031913 | 0.010547 | 0.039729
-0.29 | 0.0043568 | 0.014213 | 0.053725
-0.28 | 0.006179 | 0.019408 | 0.07361
-0.27 | 0.008422 | 0.02648 | 0.1004
-0.26 | 0.011506 | 0.036182 | 0.1376
-0.25 | 0.015712 | 0.049439 | 0.18769
-0.24 | 0.021454 | 0.06842 | 0.25608
-0.23 | 0.029398 | 0.09316 | 0.34883
-0.22 | 0.040096 | 0.1257 | 0.47428
-0.21 | 0.054536 | 0.17116 | 0.6439
-0.2 | 0.07569 | 0.23175 | 0.8703
-0.19 | 0.10248 | 0.31457 | 1.1695
-0.18 | 0.13939 | 0.42411 | 1.5691
-0.17 | 0.18809 | 0.56678 | 2.0825
-0.16 | 0.25244 | 0.7612 | 2.7549
-0.15 | 0.34057 | 1.0128 | 3.6115
-0.14 | 0.45725 | 1.3534 | 4.7062
-0.13 | 0.6103 | 1.7896 | 6.068
-0.12 | 0.8127 | 2.3522 | 7.754
-0.11 | 1.0775 | 3.0709 | 9.792
-0.1 | 1.4206 | 3.9689 | 12.264
-0.09 | 1.8681 | 5.1349 | 15.093
-0.08 | 2.4449 | 6.557 | 18.494
-0.07 | 3.1599 | 8.306 | 22.281
-0.06 | 4.0519 | 10.419 | 26.625
-0.05 | 5.1862 | 12.931 | 31.386
-0.04 | 6.5 | 15.893 | 36.723
-0.03 | 8.122 | 19.344 | 42.53
-0.02 | 10.039 | 23.251 | 48.79
-0.01 | 12.306 | 27.641 | 55.556
0 | 14.893 | 32.625 | 62.93
0.01 | 17.817 | 38.088 | 70.48
0.02 | 21.021 | 43.958 | 78.44
0.03 | 24.653 | 50.54 | 86.97
0.04 | 28.562 | 57.28 | 95.75
0.05 | 32.69 | 64.52 | 104.86
0.06 | 37.091 | 72.22 | 114.08
0.07 | 41.73 | 80.29 | 123.94
0.08 | 46.426 | 88.77 | 133.86
0.09 | 51.275 | 97.39 | 144
0.1 | 56.217 | 106.41 | 154.46
0.11 | 61.05 | 115.53 | 164.93
0.12 | 66.16 | 125.22 | 175.87
0.13 | 71.05 | 134.95 | 186.79
0.14 | 75.82 | 144.91 | 197.8
0.15 | 80.47 | 155.09 | 208.86
0.16 | 85.01 | 165.23 | 220.33
0.17 | 89.43 | 175.72 | 231.67
0.18 | 93.75 | 186.29 | 243.15
0.19 | 97.9 | 196.89 | 254.72
0.2 | 101.78 | 207.73 | 266.13
0.21 | 105.57 | 218.53 | 278
0.22 | 108.92 | 229.47 | 289.71
0.23 | 112.24 | 240.36 | 301.34
0.24 | 115.54 | 251.39 | 313.05
0.25 | 118.55 | 262.36 | 324.79
0.26 | 121.38 | 273.31 | 336.51
0.27 | 123.88 | 284.26 | 348.15
0.28 | 126.15 | 295.23 | 359.81
0.29 | 128.55 | 306.19 | 371.35
0.3 | 131 | 316.99 | 383
0.31 | 133.12 | 327.93 | 394.5
0.32 | 135 | 338.68 | 405.87
0.33 | 136.59 | 349.42 | 417.22
0.34 | 138.23 | 360.11 | 428.32
0.35 | 140.27 | 370.52 | 439.59
0.36 | 141.62 | 380.95 | 450.71
0.37 | 142.78 | 391.3 | 461.73
0.38 | 144.04 | 401.42 | 472.63
0.39 | 145.38 | 411.44 | 483.2
0.4 | 146.87 | 421.19 | 493.79
0.41 | 147.73 | 430.87 | 504.19
0.42 | 148.5 | 440.44 | 514.65
0.43 | 149.57 | 449.73 | 524.71
0.44 | 150.88 | 458.78 | 534.61
0.45 | 151.7 | 467.66 | 544.47
0.46 | 152.34 | 476.41 | 554.12
0.47 | 152.96 | 484.79 | 563.58
0.48 | 153.84 | 493.02 | 572.5
0.49 | 154.97 | 500.94 | 581.6
0.5 | 155.37 | 508.6 | 590.4

## Tranconductance (mS-mm)
VGS (V) | VDS = 0.100 V | VDS = 0.500 V | VDS = 0.900 V
-0.75 | -0.00477 | -0.01494 | -0.0449
-0.74 | -0.00382 | -0.0143 | -0.0408
-0.73 | -0.00319 | -0.013845 | -0.04115
-0.72 | -0.003385 | -0.012615 | -0.0421
-0.71 | -0.003085 | -0.01104 | -0.0388
-0.7 | -0.002955 | -0.010575 | -0.03535
-0.69 | -0.003045 | -0.011175 | -0.03195
-0.68 | -0.002925 | -0.012225 | -0.0361
-0.67 | -0.00285 | -0.01028 | -0.03435
-0.66 | -0.002415 | -0.008945 | -0.02835
-0.65 | -0.002272 | -0.011605 | -0.03035
-0.64 | -0.0023845 | -0.01174 | -0.0304
-0.63 | -0.002107 | -0.00898 | -0.03055
-0.62 | -0.0021025 | -0.008585 | -0.03125
-0.61 | -0.002023 | -0.008655 | -0.02995
-0.6 | -0.001861 | -0.00822 | -0.0274
-0.59 | -0.0018325 | -0.008405 | -0.02805
-0.58 | -0.0018935 | -0.008605 | -0.0264
-0.57 | -0.0017885 | -0.007335 | -0.02305
-0.56 | -0.0015445 | -0.006795 | -0.0265
-0.55 | -0.001409 | -0.006965 | -0.02365
-0.54 | -0.0014745 | -0.00615 | -0.02
-0.53 | -0.0014065 | -0.006125 | -0.02195
-0.52 | -0.0013215 | -0.005945 | -0.02075
-0.51 | -0.001164 | -0.005405 | -0.0176
-0.5 | -0.0010705 | -0.00506 | -0.0174
-0.49 | -0.001038 | -0.00485 | -0.01865
-0.48 | -0.0008965 | -0.004275 | -0.01665
-0.47 | -0.0006905 | -0.003545 | -0.0098
-0.46 | -0.00035 | -0.0028 | -0.0087
-0.45 | -0.000164 | -0.00229 | -0.0106
-0.44 | 9.85e-05 | -0.00158 | -0.0068
-0.43 | 0.0005215 | 0.000555 | -0.00015
-0.42 | 0.0011825 | 0.002775 | 0.0066
-0.41 | 0.002106 | 0.005425 | 0.01845
-0.4 | 0.0031165 | 0.00908 | 0.03335
-0.39 | 0.0045805 | 0.0139 | 0.04835
-0.38 | 0.0068215 | 0.021035 | 0.07425
-0.37 | 0.0096265 | 0.030145 | 0.10805
-0.36 | 0.015175 | 0.043205 | 0.154
-0.35 | 0.0213205 | 0.061595 | 0.22575
-0.34 | 0.027705 | 0.086455 | 0.3228
-0.33 | 0.038275 | 0.12293 | 0.45095
-0.32 | 0.052535 | 0.169545 | 0.62145
-0.31 | 0.073085 | 0.2333 | 0.882
-0.3 | 0.101105 | 0.3195 | 1.2228
-0.29 | 0.149385 | 0.44305 | 1.69405
-0.28 | 0.20326 | 0.61335 | 2.33375
-0.27 | 0.26635 | 0.8387 | 3.1995
-0.26 | 0.3645 | 1.14795 | 4.3645
-0.25 | 0.4974 | 1.6119 | 5.924
-0.24 | 0.6843 | 2.18605 | 8.057
-0.23 | 0.9321 | 2.864 | 10.91
-0.22 | 1.2569 | 3.9 | 14.7535
-0.21 | 1.7797 | 5.3025 | 19.801
-0.2 | 2.3972 | 7.1705 | 26.28
-0.19 | 3.185 | 9.618 | 34.94
-0.18 | 4.2805 | 12.6105 | 45.65
-0.17 | 5.6525 | 16.8545 | 59.29
-0.16 | 7.624 | 22.301 | 76.45
-0.15 | 10.2405 | 29.61 | 97.565
-0.14 | 13.4865 | 38.84 | 122.825
-0.13 | 17.7725 | 49.94 | 152.39
-0.12 | 23.36 | 64.065 | 186.2
-0.11 | 30.395 | 80.835 | 225.5
-0.1 | 39.53 | 103.2 | 265.05
-0.09 | 51.215 | 129.405 | 311.5
-0.08 | 64.59 | 158.555 | 359.4
-0.07 | 80.35 | 193.1 | 406.55
-0.06 | 101.315 | 231.25 | 455.25
-0.05 | 122.405 | 273.7 | 504.9
-0.04 | 146.79 | 320.65 | 557.2
-0.03 | 176.95 | 367.9 | 603.35
-0.02 | 209.2 | 414.85 | 651.3
-0.01 | 242.7 | 468.7 | 707
0 | 275.55 | 522.35 | 746.2
0.01 | 306.4 | 566.65 | 775.5
0.02 | 341.8 | 622.6 | 824.5
0.03 | 377.05 | 666.1 | 865.5
0.04 | 401.85 | 699 | 894.5
0.05 | 426.45 | 747 | 916.5
0.06 | 452 | 788.5 | 954
0.07 | 466.75 | 827.5 | 989
0.08 | 477.25 | 855 | 1003
0.09 | 489.55 | 882 | 1030
0.1 | 488.75 | 907 | 1046.5
0.11 | 497.15 | 940.5 | 1070.5
0.12 | 500 | 971 | 1093
0.13 | 483 | 984.5 | 1096.5
0.14 | 471 | 1007 | 1103.5
0.15 | 459.5 | 1016 | 1126.5
0.16 | 448 | 1031.5 | 1140.5
0.17 | 437 | 1053 | 1141
0.18 | 423.5 | 1058.5 | 1152.5
0.19 | 401.5 | 1072 | 1149
0.2 | 383.5 | 1082 | 1164
0.21 | 357 | 1087 | 1179
0.22 | 333.5 | 1091.5 | 1167
0.23 | 331 | 1096 | 1167
0.24 | 315.5 | 1100 | 1172.5
0.25 | 292 | 1096 | 1173
0.26 | 266.5 | 1095 | 1168
0.27 | 238.5 | 1096 | 1165
0.28 | 233.5 | 1096.5 | 1160
0.29 | 242.5 | 1088 | 1159.5
0.3 | 228.5 | 1087 | 1157.5
0.31 | 200 | 1084.5 | 1143.5
0.32 | 173.5 | 1074.5 | 1136
0.33 | 161.5 | 1071.5 | 1122.5
0.34 | 184 | 1055 | 1118.5
0.35 | 169.5 | 1042 | 1119.5
0.36 | 125.5 | 1039 | 1107
0.37 | 121 | 1023.5 | 1096
0.38 | 130 | 1007 | 1073.5
0.39 | 141.5 | 988.5 | 1058
0.4 | 117.5 | 971.5 | 1049.5
0.41 | 81.5 | 962.5 | 1043
0.42 | 92 | 943 | 1026
0.43 | 119 | 917 | 998
0.44 | 106.5 | 896.5 | 988
0.45 | 73 | 881.5 | 975.5
0.46 | 63 | 856.5 | 955.5
0.47 | 75 | 830.5 | 919
0.48 | 100.5 | 807.5 | 901
0.49 | 76.5 | 779 | 895
0.5 | 40 | 766 | 880