## IDS-VDS Characteristic (mA-mm)
VGS (V) | VDS = 0.100 V | VDS = 0.500 V | VDS = 0.900 V
-0.75 | 0.0008095 | 0.0037179 | 0.013381
-0.74 | 0.0007671 | 0.0035859 | 0.012959
-0.73 | 0.000729 | 0.0034325 | 0.012567
-0.72 | 0.0006895 | 0.0032959 | 0.01206
-0.71 | 0.000665 | 0.0031674 | 0.011794
-0.7 | 0.0006247 | 0.0030482 | 0.011383
-0.69 | 0.0005989 | 0.0029231 | 0.011002
-0.68 | 0.0005699 | 0.0028113 | 0.010589
-0.67 | 0.0005449 | 0.0026967 | 0.010238
-0.66 | 0.0005193 | 0.0026088 | 0.009884
-0.65 | 0.00049587 | 0.0025089 | 0.009633
-0.64 | 0.00047097 | 0.0024138 | 0.009348
-0.63 | 0.00044617 | 0.00233 | 0.009012
-0.62 | 0.00042453 | 0.0022288 | 0.008678
-0.61 | 0.00040581 | 0.0021266 | 0.008427
-0.6 | 0.00038508 | 0.0020514 | 0.008116
-0.59 | 0.00036687 | 0.0019604 | 0.007869
-0.58 | 0.00034661 | 0.0018912 | 0.007625
-0.57 | 0.0003307 | 0.0018229 | 0.007375
-0.56 | 0.00031574 | 0.0017521 | 0.007096
-0.55 | 0.00030117 | 0.0016753 | 0.006863
-0.54 | 0.00028471 | 0.0016044 | 0.006595
-0.53 | 0.00027137 | 0.0015479 | 0.006383
-0.52 | 0.0002575 | 0.0014793 | 0.006208
-0.51 | 0.00024538 | 0.0014322 | 0.005969
-0.5 | 0.00023318 | 0.0013779 | 0.005796
-0.49 | 0.00022292 | 0.0013241 | 0.005579
-0.48 | 0.00021395 | 0.0012907 | 0.005433
-0.47 | 0.00020643 | 0.0012421 | 0.005291
-0.46 | 0.00020354 | 0.0012252 | 0.005155
-0.45 | 0.0001989 | 0.0011954 | 0.005096
-0.44 | 0.00019666 | 0.0011655 | 0.0049958
-0.43 | 0.00019872 | 0.0011604 | 0.0049622
-0.42 | 0.00020853 | 0.001182 | 0.0050087
-0.41 | 0.00022234 | 0.0012149 | 0.0051012
-0.4 | 0.00024516 | 0.0012726 | 0.0053491
-0.39 | 0.00028228 | 0.0013826 | 0.005724
-0.38 | 0.00033591 | 0.0015433 | 0.006285
-0.37 | 0.00041297 | 0.0017841 | 0.007129
-0.36 | 0.00052352 | 0.0021298 | 0.008381
-0.35 | 0.0007093 | 0.0026239 | 0.010155
-0.34 | 0.0009318 | 0.0033262 | 0.012776
-0.33 | 0.0012438 | 0.0042988 | 0.016376
-0.32 | 0.0016737 | 0.0056592 | 0.021598
-0.31 | 0.0022731 | 0.007695 | 0.028702
-0.3 | 0.0030941 | 0.010349 | 0.038756
-0.29 | 0.0042392 | 0.014007 | 0.052704
-0.28 | 0.005898 | 0.019004 | 0.07205
-0.27 | 0.008097 | 0.025978 | 0.0987
-0.26 | 0.011074 | 0.035484 | 0.13482
-0.25 | 0.015147 | 0.048511 | 0.18483
-0.24 | 0.020723 | 0.06687 | 0.25122
-0.23 | 0.028297 | 0.09109 | 0.34387
-0.22 | 0.03877 | 0.12334 | 0.46979
-0.21 | 0.05283 | 0.16773 | 0.635
-0.2 | 0.07373 | 0.22678 | 0.8582
-0.19 | 0.09956 | 0.30798 | 1.1555
-0.18 | 0.13543 | 0.41796 | 1.5513
-0.17 | 0.18276 | 0.5592 | 2.0613
-0.16 | 0.24642 | 0.7493 | 2.7271
-0.15 | 0.33147 | 1.0018 | 3.5744
-0.14 | 0.44589 | 1.3344 | 4.6807
-0.13 | 0.5977 | 1.7647 | 6.058
-0.12 | 0.7965 | 2.3185 | 7.726
-0.11 | 1.0567 | 3.0353 | 9.777
-0.1 | 1.3987 | 3.939 | 12.257
-0.09 | 1.8402 | 5.0893 | 15.115
-0.08 | 2.3995 | 6.507 | 18.486
-0.07 | 3.1173 | 8.256 | 22.311
-0.06 | 4.0019 | 10.356 | 26.602
-0.05 | 5.1155 | 12.893 | 31.491
-0.04 | 6.427 | 15.836 | 36.827
-0.03 | 8.021 | 19.314 | 42.691
-0.02 | 9.969 | 23.245 | 49.034
-0.01 | 12.204 | 27.648 | 55.892
0 | 14.81 | 32.784 | 63.32
0.01 | 17.709 | 38.16 | 70.95
0.02 | 20.941 | 44.148 | 79.03
0.03 | 24.559 | 50.662 | 87.65
0.04 | 28.453 | 57.48 | 96.52
0.05 | 32.644 | 64.8 | 105.67
0.06 | 37.009 | 72.65 | 115.1
0.07 | 41.676 | 80.71 | 125.08
0.08 | 46.452 | 89.3 | 135.1
0.09 | 51.34 | 98.06 | 145.35
0.1 | 56.358 | 107.09 | 156
0.11 | 61.27 | 116.57 | 166.68
0.12 | 66.4 | 126.17 | 177.68
0.13 | 71.37 | 136.07 | 188.84
0.14 | 76.26 | 146.13 | 200.02
0.15 | 80.93 | 156.4 | 211.28
0.16 | 85.65 | 166.77 | 222.78
0.17 | 90.14 | 177.36 | 234.35
0.18 | 94.63 | 188.07 | 245.97
0.19 | 98.8 | 198.87 | 257.58
0.2 | 102.78 | 209.69 | 269.25
0.21 | 106.43 | 220.65 | 281.23
0.22 | 110.07 | 231.77 | 293.1
0.23 | 113.44 | 242.78 | 304.88
0.24 | 116.81 | 253.88 | 316.87
0.25 | 119.94 | 265.13 | 328.54
0.26 | 122.74 | 276.13 | 340.48
0.27 | 125.55 | 287.27 | 352.22
0.28 | 127.84 | 298.37 | 363.98
0.29 | 130.2 | 309.5 | 375.6
0.3 | 132.65 | 320.48 | 387.31
0.31 | 134.79 | 331.48 | 398.97
0.32 | 136.85 | 342.33 | 410.45
0.33 | 138.47 | 353.19 | 421.97
0.34 | 140.11 | 364 | 433.13
0.35 | 141.98 | 374.38 | 444.44
0.36 | 143.71 | 384.92 | 455.61
0.37 | 144.94 | 395.37 | 466.61
0.38 | 146.15 | 405.56 | 477.61
0.39 | 147.43 | 415.82 | 488.15
0.4 | 148.85 | 425.5 | 498.84
0.41 | 150.26 | 435.3 | 509.3
0.42 | 150.96 | 444.93 | 519.6
0.43 | 151.86 | 454.25 | 529.78
0.44 | 152.94 | 463.42 | 539.64
0.45 | 153.9 | 472.26 | 549.38
0.46 | 155.02 | 481.02 | 559.08
0.47 | 155.41 | 489.43 | 568.44
0.48 | 156.17 | 497.63 | 577.6
0.49 | 157.01 | 505.57 | 586.4
0.5 | 158.02 | 513.22 | 595

## Tranconductance (mS-mm)
VGS (V) | VDS = 0.100 V | VDS = 0.500 V | VDS = 0.900 V
-0.75 | -0.00424 | -0.0132 | -0.0422
-0.74 | -0.004025 | -0.01427 | -0.0407
-0.73 | -0.00388 | -0.0145 | -0.04495
-0.72 | -0.0032 | -0.013255 | -0.03865
-0.71 | -0.00324 | -0.012385 | -0.03385
-0.7 | -0.003305 | -0.012215 | -0.0396
-0.69 | -0.00274 | -0.011845 | -0.0397
-0.68 | -0.0027 | -0.01132 | -0.0382
-0.67 | -0.00253 | -0.010125 | -0.03525
-0.66 | -0.0024515 | -0.00939 | -0.03025
-0.65 | -0.0024165 | -0.00975 | -0.0268
-0.64 | -0.002485 | -0.008945 | -0.03105
-0.63 | -0.002322 | -0.00925 | -0.0335
-0.62 | -0.002018 | -0.01017 | -0.02925
-0.61 | -0.0019725 | -0.00887 | -0.0281
-0.6 | -0.001947 | -0.00831 | -0.0279
-0.59 | -0.0019235 | -0.00801 | -0.02455
-0.58 | -0.0018085 | -0.006875 | -0.0247
-0.57 | -0.0015435 | -0.006955 | -0.02645
-0.56 | -0.0014765 | -0.00738 | -0.0256
-0.55 | -0.0015515 | -0.007385 | -0.02505
-0.54 | -0.00149 | -0.00637 | -0.024
-0.53 | -0.0013605 | -0.006255 | -0.01935
-0.52 | -0.0012995 | -0.005785 | -0.0207
-0.51 | -0.001216 | -0.00507 | -0.0206
-0.5 | -0.001123 | -0.005405 | -0.0195
-0.49 | -0.0009615 | -0.00436 | -0.01815
-0.48 | -0.0008245 | -0.0041 | -0.0144
-0.47 | -0.0005205 | -0.003275 | -0.0139
-0.46 | -0.0003765 | -0.002335 | -0.00975
-0.45 | -0.000344 | -0.002985 | -0.00796
-0.44 | -9e-06 | -0.00175 | -0.00669
-0.43 | 0.0005935 | 0.000825 | 0.000645
-0.42 | 0.001181 | 0.002725 | 0.00695
-0.41 | 0.0018315 | 0.00453 | 0.01702
-0.4 | 0.002997 | 0.008385 | 0.03114
-0.39 | 0.0045375 | 0.013535 | 0.046795
-0.38 | 0.0065345 | 0.020075 | 0.07025
-0.37 | 0.0093805 | 0.029325 | 0.1048
-0.36 | 0.0148165 | 0.04199 | 0.1513
-0.35 | 0.020414 | 0.05982 | 0.21975
-0.34 | 0.026725 | 0.083745 | 0.31105
-0.33 | 0.037095 | 0.11665 | 0.4411
-0.32 | 0.051465 | 0.16981 | 0.6163
-0.31 | 0.07102 | 0.23449 | 0.8579
-0.3 | 0.098305 | 0.3156 | 1.2001
-0.29 | 0.140195 | 0.43275 | 1.6647
-0.28 | 0.19289 | 0.59855 | 2.2998
-0.27 | 0.2588 | 0.824 | 3.1385
-0.26 | 0.3525 | 1.12665 | 4.3065
-0.25 | 0.48245 | 1.5693 | 5.82
-0.24 | 0.6575 | 2.12895 | 7.952
-0.23 | 0.90235 | 2.8235 | 10.9285
-0.22 | 1.22665 | 3.832 | 14.5565
-0.21 | 1.748 | 5.172 | 19.4205
-0.2 | 2.3365 | 7.0125 | 26.025
-0.19 | 3.085 | 9.559 | 34.655
-0.18 | 4.16 | 12.561 | 45.29
-0.17 | 5.5495 | 16.567 | 58.79
-0.16 | 7.4355 | 22.13 | 75.655
-0.15 | 9.9735 | 29.255 | 97.68
-0.14 | 13.3115 | 38.145 | 124.18
-0.13 | 17.5305 | 49.205 | 152.265
-0.12 | 22.95 | 63.53 | 185.95
-0.11 | 30.11 | 81.025 | 226.55
-0.1 | 39.175 | 102.7 | 266.9
-0.09 | 50.04 | 128.4 | 311.45
-0.08 | 63.855 | 158.335 | 359.8
-0.07 | 80.12 | 192.45 | 405.8
-0.06 | 99.91 | 231.85 | 459
-0.05 | 121.255 | 274 | 511.25
-0.04 | 145.275 | 321.05 | 560
-0.03 | 177.1 | 370.45 | 610.35
-0.02 | 209.15 | 416.7 | 660.05
-0.01 | 242.05 | 476.95 | 714.3
0 | 275.25 | 525.6 | 752.9
0.01 | 306.55 | 568.2 | 785.5
0.02 | 342.5 | 625.1 | 835
0.03 | 375.6 | 666.6 | 874.5
0.04 | 404.25 | 706.9 | 901
0.05 | 427.8 | 758.5 | 929
0.06 | 451.6 | 795.5 | 970.5
0.07 | 472.15 | 832.5 | 1000
0.08 | 483.2 | 867.5 | 1013.5
0.09 | 495.3 | 889.5 | 1045
0.1 | 496.5 | 925.5 | 1066.5
0.11 | 502.1 | 954 | 1084
0.12 | 505 | 975 | 1108
0.13 | 493 | 998 | 1117
0.14 | 478 | 1016.5 | 1122
0.15 | 469.5 | 1032 | 1138
0.16 | 460.5 | 1048 | 1153.5
0.17 | 449 | 1065 | 1159.5
0.18 | 433 | 1075.5 | 1161.5
0.19 | 407.5 | 1081 | 1164
0.2 | 381.5 | 1089 | 1182.5
0.21 | 364.5 | 1104 | 1192.5
0.22 | 350.5 | 1106.5 | 1182.5
0.23 | 337 | 1105.5 | 1188.5
0.24 | 325 | 1117.5 | 1183
0.25 | 296.5 | 1112.5 | 1180.5
0.26 | 280.5 | 1107 | 1184
0.27 | 255 | 1112 | 1175
0.28 | 232.5 | 1111.5 | 1169
0.29 | 240.5 | 1105.5 | 1166.5
0.3 | 229.5 | 1099 | 1168.5
0.31 | 210 | 1092.5 | 1157
0.32 | 184 | 1085.5 | 1150
0.33 | 163 | 1083.5 | 1134
0.34 | 175.5 | 1059.5 | 1123.5
0.35 | 180 | 1046 | 1124
0.36 | 148 | 1049.5 | 1108.5
0.37 | 122 | 1032 | 1100
0.38 | 124.5 | 1022.5 | 1077
0.39 | 135 | 997 | 1061.5
0.4 | 141.5 | 974 | 1057.5
0.41 | 105.5 | 971.5 | 1038
0.42 | 80 | 947.5 | 1024
0.43 | 99 | 924.5 | 1002
0.44 | 102 | 900.5 | 980
0.45 | 104 | 880 | 972
0.46 | 75.5 | 858.5 | 953
0.47 | 57.5 | 830.5 | 926
0.48 | 80 | 807 | 898
0.49 | 92.5 | 779.5 | 870
0.5 | 101 | 765 | 860