## IDS-VDS Characteristic (mA-mm)
VGS (V) | VDS = 0.100 V | VDS = 0.500 V | VDS = 0.900 V
-0.75 | 0.0007544 | 0.0034933 | 0.012597
-0.74 | 0.00072 | 0.0033719 | 0.01221
-0.73 | 0.0006763 | 0.0032561 | 0.011796
-0.72 | 0.0006475 | 0.0031369 | 0.011433
-0.71 | 0.0006141 | 0.0030032 | 0.011043
-0.7 | 0.0005841 | 0.0029187 | 0.010706
-0.69 | 0.0005597 | 0.002777 | 0.010331
-0.68 | 0.000532 | 0.0026731 | 0.009962
-0.67 | 0.0005084 | 0.0025732 | 0.009677
-0.66 | 0.00048181 | 0.0024679 | 0.009306
-0.65 | 0.00045918 | 0.0023696 | 0.009063
-0.64 | 0.00043798 | 0.0022681 | 0.008735
-0.63 | 0.0004159 | 0.002186 | 0.00842
-0.62 | 0.00039437 | 0.0020979 | 0.008161
-0.61 | 0.00037335 | 0.0020222 | 0.007874
-0.6 | 0.00035587 | 0.0019316 | 0.007621
-0.59 | 0.00034091 | 0.0018633 | 0.007397
-0.58 | 0.00032291 | 0.001783 | 0.007153
-0.57 | 0.0003079 | 0.0017241 | 0.006928
-0.56 | 0.00029124 | 0.0016467 | 0.006655
-0.55 | 0.00027808 | 0.0015819 | 0.006469
-0.54 | 0.00026515 | 0.0015203 | 0.006258
-0.53 | 0.00025237 | 0.0014721 | 0.006056
-0.52 | 0.00024112 | 0.0014048 | 0.00584
-0.51 | 0.00022897 | 0.0013612 | 0.00565
-0.5 | 0.00021942 | 0.0013109 | 0.005481
-0.49 | 0.00020992 | 0.0012642 | 0.005278
-0.48 | 0.00020176 | 0.0012134 | 0.005095
-0.47 | 0.00019431 | 0.0011819 | 0.0049731
-0.46 | 0.00018898 | 0.0011497 | 0.004875
-0.45 | 0.00018696 | 0.0011227 | 0.0048088
-0.44 | 0.00018754 | 0.0011157 | 0.0047697
-0.43 | 0.00019292 | 0.0011137 | 0.0047333
-0.42 | 0.0002017 | 0.0011326 | 0.0047765
-0.41 | 0.00021821 | 0.001177 | 0.0049158
-0.4 | 0.00024451 | 0.0012476 | 0.0051572
-0.39 | 0.00028454 | 0.0013645 | 0.0055596
-0.38 | 0.00034179 | 0.0015447 | 0.006195
-0.37 | 0.00042586 | 0.0017959 | 0.007067
-0.36 | 0.00054035 | 0.0021596 | 0.008386
-0.35 | 0.0007402 | 0.0026818 | 0.010279
-0.34 | 0.0009786 | 0.0034198 | 0.012959
-0.33 | 0.0013067 | 0.0044515 | 0.016775
-0.32 | 0.0017641 | 0.005926 | 0.022146
-0.31 | 0.0023974 | 0.007898 | 0.029593
-0.3 | 0.0032763 | 0.010687 | 0.039885
-0.29 | 0.0044798 | 0.014442 | 0.054468
-0.28 | 0.006319 | 0.019714 | 0.07451
-0.27 | 0.008679 | 0.027044 | 0.10175
-0.26 | 0.011839 | 0.036944 | 0.13916
-0.25 | 0.016166 | 0.05033 | 0.19157
-0.24 | 0.022051 | 0.06974 | 0.26016
-0.23 | 0.030292 | 0.09497 | 0.35602
-0.22 | 0.041333 | 0.12973 | 0.4843
-0.21 | 0.056305 | 0.17468 | 0.656
-0.2 | 0.07792 | 0.23716 | 0.8833
-0.19 | 0.10555 | 0.32124 | 1.1914
-0.18 | 0.14324 | 0.43458 | 1.5963
-0.17 | 0.19404 | 0.5826 | 2.125
-0.16 | 0.26036 | 0.7805 | 2.8022
-0.15 | 0.35063 | 1.0394 | 3.6694
-0.14 | 0.46993 | 1.3801 | 4.7916
-0.13 | 0.6291 | 1.819 | 6.201
-0.12 | 0.8373 | 2.4023 | 7.876
-0.11 | 1.1093 | 3.1382 | 9.981
-0.1 | 1.4651 | 4.0684 | 12.478
-0.09 | 1.9242 | 5.2605 | 15.416
-0.08 | 2.5094 | 6.713 | 18.825
-0.07 | 3.2471 | 8.486 | 22.688
-0.06 | 4.1728 | 10.646 | 27.094
-0.05 | 5.3156 | 13.202 | 32.009
-0.04 | 6.651 | 16.229 | 37.42
-0.03 | 8.322 | 19.726 | 43.39
-0.02 | 10.278 | 23.752 | 49.695
-0.01 | 12.594 | 28.188 | 56.688
0 | 15.219 | 33.387 | 64.08
0.01 | 18.188 | 38.888 | 71.97
0.02 | 21.492 | 44.933 | 80.09
0.03 | 25.162 | 51.519 | 88.85
0.04 | 29.07 | 58.43 | 97.72
0.05 | 33.329 | 65.94 | 107.09
0.06 | 37.773 | 73.69 | 116.67
0.07 | 42.49 | 81.96 | 126.67
0.08 | 47.373 | 90.6 | 136.79
0.09 | 52.276 | 99.35 | 147.19
0.1 | 57.16 | 108.56 | 157.77
0.11 | 62.27 | 118.07 | 168.74
0.12 | 67.38 | 127.91 | 179.86
0.13 | 72.3 | 137.85 | 190.8
0.14 | 77.14 | 148.09 | 202.2
0.15 | 81.94 | 158.21 | 213.68
0.16 | 86.65 | 168.84 | 225.27
0.17 | 91.31 | 179.5 | 237.01
0.18 | 95.71 | 190.28 | 248.56
0.19 | 99.79 | 201.16 | 260.49
0.2 | 103.66 | 212.06 | 272.23
0.21 | 107.53 | 223.3 | 284.27
0.22 | 111.12 | 234.38 | 296.1
0.23 | 114.68 | 245.52 | 307.93
0.24 | 117.91 | 256.57 | 319.92
0.25 | 120.79 | 267.96 | 331.93
0.26 | 123.63 | 279.11 | 343.84
0.27 | 126.25 | 290.33 | 355.48
0.28 | 128.89 | 301.54 | 367.4
0.29 | 131.48 | 312.44 | 379.17
0.3 | 133.82 | 323.71 | 390.98
0.31 | 135.85 | 334.8 | 402.77
0.32 | 137.62 | 345.71 | 414.21
0.33 | 139.43 | 356.63 | 425.75
0.34 | 141.44 | 367.29 | 437.16
0.35 | 143.3 | 378.02 | 448.46
0.36 | 144.66 | 388.63 | 459.53
0.37 | 145.81 | 399.04 | 470.67
0.38 | 147.41 | 409.21 | 481.58
0.39 | 148.8 | 419.32 | 492.38
0.4 | 150.12 | 429.26 | 502.99
0.41 | 150.85 | 439.03 | 513.22
0.42 | 151.92 | 448.71 | 523.76
0.43 | 153.28 | 457.91 | 533.87
0.44 | 154.26 | 467.13 | 543.83
0.45 | 154.93 | 476.07 | 553.63
0.46 | 155.64 | 484.82 | 563.11
0.47 | 156.61 | 493.25 | 572.4
0.48 | 157.65 | 501.32 | 581.4
0.49 | 158.47 | 509.3 | 590.6
0.5 | 158.76 | 517.05 | 599.2

## Tranconductance (mS-mm)
VGS (V) | VDS = 0.100 V | VDS = 0.500 V | VDS = 0.900 V
-0.75 | -0.00344 | -0.01214 | -0.0387
-0.74 | -0.003905 | -0.01186 | -0.04005
-0.73 | -0.003625 | -0.01175 | -0.03885
-0.72 | -0.00311 | -0.012645 | -0.03765
-0.71 | -0.00317 | -0.01091 | -0.03635
-0.7 | -0.00272 | -0.01131 | -0.0356
-0.69 | -0.002605 | -0.01228 | -0.0372
-0.68 | -0.002565 | -0.01019 | -0.0327
-0.67 | -0.0025095 | -0.01026 | -0.0328
-0.66 | -0.002461 | -0.01018 | -0.0307
-0.65 | -0.0021915 | -0.00999 | -0.02855
-0.64 | -0.002164 | -0.00918 | -0.03215
-0.63 | -0.0021805 | -0.00851 | -0.0287
-0.62 | -0.0021275 | -0.00819 | -0.0273
-0.61 | -0.001925 | -0.008315 | -0.027
-0.6 | -0.001622 | -0.007945 | -0.02385
-0.59 | -0.001648 | -0.00743 | -0.0234
-0.58 | -0.0016505 | -0.00696 | -0.02345
-0.57 | -0.0015835 | -0.006815 | -0.0249
-0.56 | -0.001491 | -0.00711 | -0.02295
-0.55 | -0.0013045 | -0.00632 | -0.01985
-0.54 | -0.0012855 | -0.00549 | -0.02065
-0.53 | -0.0012015 | -0.005775 | -0.0209
-0.52 | -0.00117 | -0.005545 | -0.0203
-0.51 | -0.001085 | -0.004695 | -0.01795
-0.5 | -0.0009525 | -0.00485 | -0.0186
-0.49 | -0.000883 | -0.004875 | -0.0193
-0.48 | -0.0007805 | -0.004115 | -0.015245
-0.47 | -0.000639 | -0.003185 | -0.011
-0.46 | -0.0003675 | -0.00296 | -0.008215
-0.45 | -7.2e-05 | -0.0017 | -0.005265
-0.44 | 0.000298 | -0.00045 | -0.003775
-0.43 | 0.000708 | 0.000845 | 0.00034
-0.42 | 0.0012645 | 0.003165 | 0.009125
-0.41 | 0.0021405 | 0.00575 | 0.019035
-0.4 | 0.0033165 | 0.009375 | 0.03219
-0.39 | 0.004864 | 0.014855 | 0.05189
-0.38 | 0.007066 | 0.02157 | 0.07537
-0.37 | 0.009928 | 0.030745 | 0.10955
-0.36 | 0.015717 | 0.044295 | 0.1606
-0.35 | 0.0219125 | 0.06301 | 0.22865
-0.34 | 0.028325 | 0.088485 | 0.3248
-0.33 | 0.039275 | 0.12531 | 0.45935
-0.32 | 0.054535 | 0.172325 | 0.6409
-0.31 | 0.07561 | 0.23805 | 0.88695
-0.3 | 0.10412 | 0.3272 | 1.24375
-0.29 | 0.152135 | 0.45135 | 1.73125
-0.28 | 0.20996 | 0.6301 | 2.3641
-0.27 | 0.276 | 0.8615 | 3.2325
-0.26 | 0.37435 | 1.1643 | 4.491
-0.25 | 0.5106 | 1.6398 | 6.05
-0.24 | 0.7063 | 2.232 | 8.2225
-0.23 | 0.9641 | 2.9995 | 11.207
-0.22 | 1.30065 | 3.9855 | 14.999
-0.21 | 1.82935 | 5.3715 | 19.95
-0.2 | 2.46225 | 7.328 | 26.77
-0.19 | 3.266 | 9.871 | 35.65
-0.18 | 4.4245 | 13.068 | 46.68
-0.17 | 5.856 | 17.296 | 60.295
-0.16 | 7.8295 | 22.84 | 77.22
-0.15 | 10.4785 | 29.98 | 99.47
-0.14 | 13.9235 | 38.98 | 126.58
-0.13 | 18.3685 | 51.11 | 154.22
-0.12 | 24.01 | 65.96 | 189
-0.11 | 31.39 | 83.305 | 230.1
-0.1 | 40.745 | 106.115 | 271.75
-0.09 | 52.215 | 132.23 | 317.35
-0.08 | 66.145 | 161.275 | 363.6
-0.07 | 83.17 | 196.65 | 413.45
-0.06 | 103.425 | 235.8 | 466.05
-0.05 | 123.91 | 279.15 | 516.3
-0.04 | 150.32 | 326.2 | 569.05
-0.03 | 181.35 | 376.15 | 613.75
-0.02 | 213.6 | 423.1 | 664.9
-0.01 | 247.05 | 481.75 | 719.25
0 | 279.7 | 535 | 764.1
0.01 | 313.65 | 577.3 | 800.5
0.02 | 348.7 | 631.55 | 844
0.03 | 378.9 | 674.85 | 881.5
0.04 | 408.35 | 721.05 | 912
0.05 | 435.15 | 763 | 947.5
0.06 | 458.05 | 801 | 979
0.07 | 480 | 845.5 | 1006
0.08 | 489.3 | 869.5 | 1026
0.09 | 489.35 | 898 | 1049
0.1 | 499.7 | 936 | 1077.5
0.11 | 511 | 967.5 | 1104.5
0.12 | 501.5 | 989 | 1103
0.13 | 488 | 1009 | 1117
0.14 | 482 | 1018 | 1144
0.15 | 475.5 | 1037.5 | 1153.5
0.16 | 468.5 | 1064.5 | 1166.5
0.17 | 453 | 1072 | 1164.5
0.18 | 424 | 1083 | 1174
0.19 | 397.5 | 1089 | 1183.5
0.2 | 387 | 1107 | 1189
0.21 | 373 | 1116 | 1193.5
0.22 | 357.5 | 1111 | 1183
0.23 | 339.5 | 1109.5 | 1191
0.24 | 305.5 | 1122 | 1200
0.25 | 286 | 1127 | 1196
0.26 | 273 | 1118.5 | 1177.5
0.27 | 263 | 1121.5 | 1178
0.28 | 261.5 | 1105.5 | 1184.5
0.29 | 246.5 | 1108.5 | 1179
0.3 | 218.5 | 1118 | 1180
0.31 | 190 | 1100 | 1161.5
0.32 | 179 | 1091.5 | 1149
0.33 | 191 | 1079 | 1147.5
0.34 | 193.5 | 1069.5 | 1135.5
0.35 | 161 | 1067 | 1118.5
0.36 | 125.5 | 1051 | 1110.5
0.37 | 137.5 | 1029 | 1102.5
0.38 | 149.5 | 1014 | 1085.5
0.39 | 135.5 | 1002.5 | 1070.5
0.4 | 102.5 | 985.5 | 1042
0.41 | 90 | 972.5 | 1038.5
0.42 | 121.5 | 944 | 1032.5
0.43 | 117 | 921 | 1003.5
0.44 | 82.5 | 908 | 988
0.45 | 69 | 884.5 | 964
0.46 | 84 | 859 | 938.5
0.47 | 100.5 | 825 | 914.5
0.48 | 93 | 802.5 | 910
0.49 | 55.5 | 786.5 | 890
0.5 | 29 | 775 | 860