## IDS-VDS Characteristic (mA-mm)
VGS (V) | VDS = 0.100 V | VDS = 0.500 V | VDS = 0.900 V
-0.75 | 0.00046584 | 0.0018953 | 0.006254
-0.74 | 0.00044663 | 0.0018294 | 0.00606
-0.73 | 0.00042409 | 0.001776 | 0.005908
-0.72 | 0.00040755 | 0.001714 | 0.005732
-0.71 | 0.00039229 | 0.0016536 | 0.005536
-0.7 | 0.00037612 | 0.0015939 | 0.0054
-0.69 | 0.00035755 | 0.0015341 | 0.005202
-0.68 | 0.00034133 | 0.0014727 | 0.005098
-0.67 | 0.00032871 | 0.0014301 | 0.0049533
-0.66 | 0.00031348 | 0.0013723 | 0.0047524
-0.65 | 0.00029722 | 0.0013197 | 0.0046166
-0.64 | 0.00028496 | 0.0012769 | 0.0044849
-0.63 | 0.00027387 | 0.0012389 | 0.0043701
-0.62 | 0.00026212 | 0.0011889 | 0.0042434
-0.61 | 0.00025062 | 0.0011432 | 0.0040874
-0.6 | 0.00023786 | 0.0011056 | 0.003969
-0.59 | 0.00022858 | 0.0010667 | 0.0038608
-0.58 | 0.00021714 | 0.0010286 | 0.0037245
-0.57 | 0.00020793 | 0.0009987 | 0.003608
-0.56 | 0.0001984 | 0.0009542 | 0.0035135
-0.55 | 0.00019033 | 0.0009253 | 0.0033984
-0.54 | 0.00018144 | 0.0008887 | 0.0032981
-0.53 | 0.00017333 | 0.0008636 | 0.0032091
-0.52 | 0.00016597 | 0.0008314 | 0.003117
-0.51 | 0.00016073 | 0.0008092 | 0.0030094
-0.5 | 0.00015292 | 0.0007839 | 0.0029622
-0.49 | 0.00014705 | 0.0007569 | 0.0029052
-0.48 | 0.00014315 | 0.0007417 | 0.0028418
-0.47 | 0.00014071 | 0.0007306 | 0.0027885
-0.46 | 0.00014078 | 0.0007253 | 0.0027802
-0.45 | 0.00014266 | 0.0007264 | 0.0027786
-0.44 | 0.00014607 | 0.0007429 | 0.0028105
-0.43 | 0.00015459 | 0.0007666 | 0.0028967
-0.42 | 0.00016861 | 0.0008126 | 0.0030549
-0.41 | 0.00019044 | 0.0008791 | 0.0033155
-0.4 | 0.00022301 | 0.0009857 | 0.0036915
-0.39 | 0.00026973 | 0.0011427 | 0.0042335
-0.38 | 0.0003352 | 0.0013593 | 0.0050495
-0.37 | 0.00042789 | 0.0016752 | 0.00626
-0.36 | 0.00055839 | 0.002107 | 0.007813
-0.35 | 0.0007741 | 0.0027103 | 0.010091
-0.34 | 0.0010329 | 0.0035653 | 0.013297
-0.33 | 0.0013889 | 0.0047279 | 0.017775
-0.32 | 0.0018733 | 0.006502 | 0.023936
-0.31 | 0.0025488 | 0.008744 | 0.032584
-0.3 | 0.0034789 | 0.011833 | 0.044484
-0.29 | 0.0047398 | 0.016072 | 0.0608
-0.28 | 0.006687 | 0.021989 | 0.0835
-0.27 | 0.009119 | 0.030108 | 0.11372
-0.26 | 0.0124 | 0.04094 | 0.15584
-0.25 | 0.016848 | 0.055648 | 0.21261
-0.24 | 0.023037 | 0.07658 | 0.28877
-0.23 | 0.031335 | 0.10416 | 0.39552
-0.22 | 0.042651 | 0.14132 | 0.53036
-0.21 | 0.05818 | 0.18953 | 0.7169
-0.2 | 0.07872 | 0.25741 | 0.9679
-0.19 | 0.10637 | 0.34603 | 1.3001
-0.18 | 0.14362 | 0.46408 | 1.7275
-0.17 | 0.19352 | 0.6212 | 2.2837
-0.16 | 0.25916 | 0.8303 | 2.9915
-0.15 | 0.34809 | 1.0972 | 3.9104
-0.14 | 0.46662 | 1.4548 | 5.1001
-0.13 | 0.6221 | 1.9149 | 6.547
-0.12 | 0.8271 | 2.5032 | 8.279
-0.11 | 1.0926 | 3.2629 | 10.455
-0.1 | 1.4382 | 4.2071 | 12.981
-0.09 | 1.8824 | 5.4137 | 16.005
-0.08 | 2.4533 | 6.894 | 19.529
-0.07 | 3.1682 | 8.694 | 23.415
-0.06 | 4.0587 | 10.877 | 27.846
-0.05 | 5.1822 | 13.468 | 32.887
-0.04 | 6.488 | 16.533 | 38.422
-0.03 | 8.108 | 20.065 | 44.342
-0.02 | 10.017 | 24.101 | 50.906
-0.01 | 12.248 | 28.647 | 57.88
0 | 14.863 | 33.692 | 65.54
0.01 | 17.823 | 39.282 | 73.47
0.02 | 21.031 | 45.338 | 81.76
0.03 | 24.643 | 52.045 | 90.45
0.04 | 28.579 | 58.94 | 99.6
0.05 | 32.793 | 66.53 | 109.1
0.06 | 37.271 | 74.34 | 118.89
0.07 | 42.037 | 82.66 | 128.99
0.08 | 46.89 | 91.4 | 139.27
0.09 | 51.855 | 100.42 | 149.92
0.1 | 56.94 | 109.49 | 160.75
0.11 | 61.95 | 119.16 | 171.77
0.12 | 67.14 | 129.09 | 183.19
0.13 | 72.21 | 139.1 | 194.4
0.14 | 77.28 | 149.41 | 205.97
0.15 | 82.31 | 159.73 | 217.67
0.16 | 87.17 | 170.52 | 229.59
0.17 | 91.72 | 181.32 | 241.31
0.18 | 96.15 | 192.16 | 253.16
0.19 | 100.39 | 203.26 | 265.17
0.2 | 104.54 | 214.25 | 277.22
0.21 | 108.71 | 225.58 | 289.34
0.22 | 112.4 | 236.87 | 301.31
0.23 | 115.71 | 248.05 | 313.48
0.24 | 118.99 | 259.31 | 325.51
0.25 | 122.23 | 270.84 | 337.69
0.26 | 125.42 | 282.17 | 349.81
0.27 | 128.27 | 293.44 | 361.59
0.28 | 130.87 | 304.73 | 373.58
0.29 | 133.12 | 315.87 | 385.47
0.3 | 135.56 | 327.22 | 397.36
0.31 | 137.79 | 338.4 | 409.16
0.32 | 139.96 | 349.46 | 420.67
0.33 | 141.9 | 360.45 | 432.33
0.34 | 143.3 | 371.23 | 443.72
0.35 | 145.18 | 382.01 | 455.01
0.36 | 146.75 | 392.59 | 466.05
0.37 | 148.44 | 403.17 | 477.21
0.38 | 149.81 | 413.32 | 488.12
0.39 | 150.85 | 423.43 | 498.8
0.4 | 152.2 | 433.4 | 509.45
0.41 | 153.54 | 443.19 | 519.6
0.42 | 154.61 | 452.81 | 529.99
0.43 | 155.39 | 461.93 | 539.97
0.44 | 156.49 | 471.08 | 549.78
0.45 | 157.49 | 479.97 | 559.4
0.46 | 158.46 | 488.61 | 568.76
0.47 | 159.23 | 496.93 | 577.8
0.48 | 159.59 | 504.89 | 586.6
0.49 | 160.6 | 512.73 | 595.4
0.5 | 161.51 | 520.28 | 603.9

## Tranconductance (mS-mm)
VGS (V) | VDS = 0.100 V | VDS = 0.500 V | VDS = 0.900 V
-0.75 | -0.001921 | -0.00659 | -0.0194
-0.74 | -0.0020875 | -0.005965 | -0.0173
-0.73 | -0.001954 | -0.00577 | -0.0164
-0.72 | -0.00159 | -0.00612 | -0.0186
-0.71 | -0.0015715 | -0.006005 | -0.0166
-0.7 | -0.001737 | -0.005975 | -0.0167
-0.69 | -0.0017395 | -0.00606 | -0.0151
-0.68 | -0.001442 | -0.0052 | -0.012435
-0.67 | -0.0013925 | -0.00502 | -0.01728
-0.66 | -0.0015745 | -0.00552 | -0.016835
-0.65 | -0.001426 | -0.00477 | -0.013375
-0.64 | -0.0011675 | -0.00404 | -0.012325
-0.63 | -0.001142 | -0.0044 | -0.012075
-0.62 | -0.0011625 | -0.004785 | -0.014135
-0.61 | -0.001213 | -0.004165 | -0.01372
-0.6 | -0.001102 | -0.003825 | -0.01133
-0.59 | -0.001036 | -0.00385 | -0.012225
-0.58 | -0.0010325 | -0.0034 | -0.01264
-0.57 | -0.000937 | -0.00372 | -0.01055
-0.56 | -0.00088 | -0.00367 | -0.01048
-0.55 | -0.000848 | -0.003275 | -0.01077
-0.54 | -0.00085 | -0.003085 | -0.009465
-0.53 | -0.0007735 | -0.002865 | -0.009055
-0.52 | -0.00063 | -0.00272 | -0.009985
-0.51 | -0.0006525 | -0.002375 | -0.00774
-0.5 | -0.000684 | -0.002615 | -0.00521
-0.49 | -0.0004885 | -0.00211 | -0.00602
-0.48 | -0.000317 | -0.001315 | -0.005835
-0.47 | -0.0001185 | -0.00082 | -0.00308
-0.46 | 9.75e-05 | -0.00021 | -0.000495
-0.45 | 0.0002645 | 0.00088 | 0.001515
-0.44 | 0.0005965 | 0.00201 | 0.005905
-0.43 | 0.001127 | 0.003485 | 0.01222
-0.42 | 0.0017925 | 0.005625 | 0.02094
-0.41 | 0.00272 | 0.008655 | 0.03183
-0.4 | 0.0039645 | 0.01318 | 0.0459
-0.39 | 0.0056095 | 0.01868 | 0.0679
-0.38 | 0.007908 | 0.026625 | 0.101325
-0.37 | 0.0111595 | 0.037385 | 0.138175
-0.36 | 0.0173105 | 0.051755 | 0.19155
-0.35 | 0.0237255 | 0.072915 | 0.2742
-0.34 | 0.03074 | 0.10088 | 0.3842
-0.33 | 0.04202 | 0.146835 | 0.53195
-0.32 | 0.057995 | 0.200805 | 0.74045
-0.31 | 0.08028 | 0.26655 | 1.0274
-0.3 | 0.10955 | 0.3664 | 1.4108
-0.29 | 0.160405 | 0.5078 | 1.9508
-0.28 | 0.21896 | 0.7018 | 2.646
-0.27 | 0.28565 | 0.94755 | 3.617
-0.26 | 0.38645 | 1.277 | 4.9445
-0.25 | 0.53185 | 1.782 | 6.6465
-0.24 | 0.72435 | 2.4256 | 9.1455
-0.23 | 0.9807 | 3.237 | 12.0795
-0.22 | 1.34225 | 4.2685 | 16.069
-0.21 | 1.80345 | 5.8045 | 21.877
-0.2 | 2.4095 | 7.825 | 29.16
-0.19 | 3.245 | 10.3335 | 37.98
-0.18 | 4.3575 | 13.7585 | 49.18
-0.17 | 5.777 | 18.311 | 63.2
-0.16 | 7.7285 | 23.8 | 81.335
-0.15 | 10.373 | 31.225 | 105.43
-0.14 | 13.7005 | 40.885 | 131.83
-0.13 | 18.024 | 52.42 | 158.945
-0.12 | 23.525 | 67.4 | 195.4
-0.11 | 30.555 | 85.195 | 235.1
-0.1 | 39.49 | 107.54 | 277.5
-0.09 | 50.755 | 134.345 | 327.4
-0.08 | 64.29 | 164.015 | 370.5
-0.07 | 80.27 | 199.15 | 415.85
-0.06 | 100.7 | 238.7 | 473.6
-0.05 | 121.465 | 282.8 | 528.8
-0.04 | 146.29 | 329.85 | 572.75
-0.03 | 176.45 | 378.4 | 624.2
-0.02 | 207 | 429.1 | 676.9
-0.01 | 242.3 | 479.55 | 731.7
0 | 278.75 | 531.75 | 779.5
0.01 | 308.4 | 582.3 | 811
0.02 | 341 | 638.15 | 849
0.03 | 377.4 | 680.1 | 892
0.04 | 407.5 | 724.25 | 932.5
0.05 | 434.6 | 770 | 964.5
0.06 | 462.2 | 806.5 | 994.5
0.07 | 480.95 | 853 | 1019
0.08 | 490.9 | 888 | 1046.5
0.09 | 502.5 | 904.5 | 1074
0.1 | 504.75 | 937 | 1092.5
0.11 | 510 | 980 | 1122
0.12 | 513 | 997 | 1131.5
0.13 | 507 | 1016 | 1139
0.14 | 505 | 1031.5 | 1163.5
0.15 | 494.5 | 1055.5 | 1181
0.16 | 470.5 | 1079.5 | 1182
0.17 | 449 | 1082 | 1178.5
0.18 | 433.5 | 1097 | 1193
0.19 | 419.5 | 1104.5 | 1203
0.2 | 416 | 1116 | 1208.5
0.21 | 393 | 1131 | 1204.5
0.22 | 350 | 1123.5 | 1207
0.23 | 329.5 | 1122 | 1210
0.24 | 326 | 1139.5 | 1210.5
0.25 | 321.5 | 1143 | 1215
0.26 | 302 | 1130 | 1195
0.27 | 272.5 | 1128 | 1188.5
0.28 | 242.5 | 1121.5 | 1194
0.29 | 234.5 | 1124.5 | 1189
0.3 | 233.5 | 1126.5 | 1184.5
0.31 | 220 | 1112 | 1165.5
0.32 | 205.5 | 1102.5 | 1158.5
0.33 | 167 | 1088.5 | 1152.5
0.34 | 164 | 1078 | 1134
0.35 | 172.5 | 1068 | 1116.5
0.36 | 163 | 1058 | 1110
0.37 | 153 | 1036.5 | 1103.5
0.38 | 120.5 | 1013 | 1079.5
0.39 | 119.5 | 1004 | 1066.5
0.4 | 134.5 | 988 | 1040
0.41 | 120.5 | 970.5 | 1027
0.42 | 92.5 | 937 | 1018.5
0.43 | 94 | 913.5 | 989.5
0.44 | 105 | 902 | 971.5
0.45 | 98.5 | 876.5 | 949
0.46 | 87 | 848 | 920
0.47 | 56.5 | 814 | 892
0.48 | 68.5 | 790 | 880
0.49 | 96 | 769.5 | 865
0.5 | 91 | 755 | 850