## IDS-VDS Characteristic (mA-mm)
VGS (V) | VDS = 0.100 V | VDS = 0.500 V | VDS = 0.900 V
-0.75 | 0.00046245 | 0.0017498 | 0.005466
-0.74 | 0.00044197 | 0.0016875 | 0.005351
-0.73 | 0.00042226 | 0.0016371 | 0.005188
-0.72 | 0.00040386 | 0.0015811 | 0.005048
-0.71 | 0.00038694 | 0.0015173 | 0.0049288
-0.7 | 0.00037293 | 0.0014813 | 0.0047699
-0.69 | 0.00035383 | 0.0014342 | 0.0046387
-0.68 | 0.00034275 | 0.0013855 | 0.0045192
-0.67 | 0.00032761 | 0.0013427 | 0.0043894
-0.66 | 0.00031399 | 0.0012934 | 0.0042678
-0.65 | 0.00029932 | 0.0012615 | 0.0041449
-0.64 | 0.00028677 | 0.0012073 | 0.0040199
-0.63 | 0.00027682 | 0.0011772 | 0.0039141
-0.62 | 0.0002631 | 0.0011379 | 0.0037761
-0.61 | 0.00025227 | 0.0010822 | 0.0036911
-0.6 | 0.00024111 | 0.00105 | 0.0035968
-0.59 | 0.00022997 | 0.001016 | 0.0034719
-0.58 | 0.00021818 | 0.0009756 | 0.0033678
-0.57 | 0.00020932 | 0.0009461 | 0.0032758
-0.56 | 0.00020165 | 0.0009169 | 0.0031867
-0.55 | 0.00019132 | 0.0008867 | 0.0030754
-0.54 | 0.00018509 | 0.0008531 | 0.0029904
-0.53 | 0.0001761 | 0.0008249 | 0.0029033
-0.52 | 0.00016876 | 0.0008078 | 0.0028467
-0.51 | 0.00016183 | 0.0007797 | 0.002777
-0.5 | 0.00015657 | 0.0007621 | 0.0027141
-0.49 | 0.00015138 | 0.0007419 | 0.0026658
-0.48 | 0.000148 | 0.0007337 | 0.0026242
-0.47 | 0.00014536 | 0.0007239 | 0.0026007
-0.46 | 0.0001456 | 0.0007183 | 0.0026076
-0.45 | 0.00014828 | 0.0007263 | 0.0026459
-0.44 | 0.0001549 | 0.0007498 | 0.0027261
-0.43 | 0.00016533 | 0.0007875 | 0.0028561
-0.42 | 0.00018307 | 0.0008453 | 0.0030859
-0.41 | 0.00021019 | 0.0009342 | 0.0034044
-0.4 | 0.00024857 | 0.0010682 | 0.0038849
-0.39 | 0.00030385 | 0.001256 | 0.0045789
-0.38 | 0.00038154 | 0.0015264 | 0.005609
-0.37 | 0.00049003 | 0.0019026 | 0.007034
-0.36 | 0.0006703 | 0.0024261 | 0.008959
-0.35 | 0.0008852 | 0.0031477 | 0.011687
-0.34 | 0.001183 | 0.0041528 | 0.015467
-0.33 | 0.0015902 | 0.0055376 | 0.02087
-0.32 | 0.0021533 | 0.007595 | 0.02812
-0.31 | 0.0029148 | 0.01022 | 0.038241
-0.3 | 0.0039876 | 0.013834 | 0.052009
-0.29 | 0.0054135 | 0.018827 | 0.07155
-0.28 | 0.007621 | 0.025647 | 0.09759
-0.27 | 0.010337 | 0.034933 | 0.13266
-0.26 | 0.014068 | 0.047414 | 0.18117
-0.25 | 0.019079 | 0.06499 | 0.24556
-0.24 | 0.025931 | 0.08801 | 0.33243
-0.23 | 0.035187 | 0.11898 | 0.44787
-0.22 | 0.04777 | 0.16029 | 0.6079
-0.21 | 0.06556 | 0.21552 | 0.8123
-0.2 | 0.08785 | 0.29078 | 1.0861
-0.19 | 0.1186 | 0.39058 | 1.4535
-0.18 | 0.16001 | 0.52314 | 1.9286
-0.17 | 0.21451 | 0.6977 | 2.5348
-0.16 | 0.28707 | 0.9252 | 3.305
-0.15 | 0.38167 | 1.2266 | 4.2988
-0.14 | 0.51026 | 1.6112 | 5.5506
-0.13 | 0.675 | 2.1112 | 7.106
-0.12 | 0.8938 | 2.7557 | 8.945
-0.11 | 1.1789 | 3.5601 | 11.21
-0.1 | 1.5476 | 4.5957 | 13.861
-0.09 | 2.0225 | 5.858 | 17.045
-0.08 | 2.6169 | 7.425 | 20.601
-0.07 | 3.3678 | 9.32 | 24.612
-0.06 | 4.2973 | 11.58 | 29.196
-0.05 | 5.4569 | 14.271 | 34.32
-0.04 | 6.778 | 17.424 | 39.869
-0.03 | 8.454 | 21.079 | 45.97
-0.02 | 10.428 | 25.187 | 52.495
-0.01 | 12.698 | 29.841 | 59.61
0 | 15.334 | 34.979 | 67.3
0.01 | 18.286 | 40.687 | 75.2
0.02 | 21.578 | 46.799 | 83.54
0.03 | 25.238 | 53.549 | 92.38
0.04 | 29.188 | 60.55 | 101.48
0.05 | 33.379 | 68.02 | 110.92
0.06 | 37.838 | 75.9 | 120.69
0.07 | 42.538 | 84.27 | 130.95
0.08 | 47.367 | 92.85 | 141.04
0.09 | 52.376 | 101.84 | 151.72
0.1 | 57.29 | 111.24 | 162.52
0.11 | 62.39 | 120.6 | 173.43
0.12 | 67.63 | 130.49 | 184.62
0.13 | 72.7 | 140.56 | 195.91
0.14 | 77.71 | 150.73 | 207.37
0.15 | 82.52 | 161 | 218.95
0.16 | 87.24 | 171.68 | 230.63
0.17 | 91.75 | 182.38 | 242.31
0.18 | 96.22 | 193.17 | 254.11
0.19 | 100.56 | 204.03 | 265.99
0.2 | 104.63 | 214.96 | 277.96
0.21 | 108.53 | 226.24 | 290.12
0.22 | 112.16 | 237.36 | 301.86
0.23 | 115.45 | 248.55 | 314.01
0.24 | 118.77 | 259.9 | 325.86
0.25 | 122.06 | 270.92 | 337.85
0.26 | 124.98 | 282.26 | 349.82
0.27 | 127.83 | 293.43 | 361.59
0.28 | 130.09 | 304.61 | 373.36
0.29 | 132.44 | 315.74 | 385.09
0.3 | 134.88 | 326.94 | 396.92
0.31 | 137.19 | 337.85 | 408.34
0.32 | 139.25 | 348.74 | 419.96
0.33 | 141 | 359.74 | 431.42
0.34 | 142.56 | 370.3 | 442.71
0.35 | 144.42 | 380.97 | 453.86
0.36 | 146.15 | 391.4 | 464.7
0.37 | 147.57 | 401.81 | 475.84
0.38 | 148.73 | 412.05 | 486.51
0.39 | 149.9 | 421.91 | 497.03
0.4 | 151.18 | 431.69 | 507.46
0.41 | 152.64 | 441.32 | 517.67
0.42 | 153.46 | 450.78 | 527.87
0.43 | 154.19 | 460.01 | 537.8
0.44 | 155.28 | 468.94 | 547.44
0.45 | 156.37 | 477.61 | 556.85
0.46 | 157.27 | 486.05 | 566.28
0.47 | 157.89 | 494.27 | 575
0.48 | 158.45 | 502.27 | 584
0.49 | 159.34 | 509.94 | 592.8
0.5 | 160.37 | 517.22 | 600.8

## Tranconductance (mS-mm)
VGS (V) | VDS = 0.100 V | VDS = 0.500 V | VDS = 0.900 V
-0.75 | -0.002048 | -0.00623 | -0.0115
-0.74 | -0.0020095 | -0.005635 | -0.0139
-0.73 | -0.0019055 | -0.00532 | -0.01515
-0.72 | -0.001766 | -0.00599 | -0.01296
-0.71 | -0.0015465 | -0.00499 | -0.013905
-0.7 | -0.0016555 | -0.004155 | -0.014505
-0.69 | -0.001509 | -0.00479 | -0.012535
-0.68 | -0.001311 | -0.004575 | -0.012465
-0.67 | -0.001438 | -0.004605 | -0.01257
-0.66 | -0.0014145 | -0.00406 | -0.012225
-0.65 | -0.001361 | -0.004305 | -0.012395
-0.64 | -0.001125 | -0.004215 | -0.01154
-0.63 | -0.0011835 | -0.00347 | -0.01219
-0.62 | -0.0012275 | -0.00475 | -0.01115
-0.61 | -0.0010995 | -0.004395 | -0.008965
-0.6 | -0.001115 | -0.00331 | -0.01096
-0.59 | -0.0011465 | -0.00372 | -0.01145
-0.58 | -0.0010325 | -0.003495 | -0.009805
-0.57 | -0.0008265 | -0.002935 | -0.009055
-0.56 | -0.0009 | -0.00297 | -0.01002
-0.55 | -0.000828 | -0.00319 | -0.009815
-0.54 | -0.000761 | -0.00309 | -0.008605
-0.53 | -0.0008165 | -0.002265 | -0.007185
-0.52 | -0.0007135 | -0.00226 | -0.006315
-0.51 | -0.0006095 | -0.002285 | -0.00663
-0.5 | -0.0005225 | -0.00189 | -0.00556
-0.49 | -0.0004285 | -0.00142 | -0.004495
-0.48 | -0.000301 | -0.0009 | -0.003255
-0.47 | -0.00012 | -0.00077 | -0.00083
-0.46 | 0.000146 | 0.00012 | 0.00226
-0.45 | 0.000465 | 0.001575 | 0.005925
-0.44 | 0.0008525 | 0.00306 | 0.01051
-0.43 | 0.0014085 | 0.004775 | 0.01799
-0.42 | 0.002243 | 0.007335 | 0.027415
-0.41 | 0.003275 | 0.011145 | 0.03995
-0.4 | 0.004683 | 0.01609 | 0.058725
-0.39 | 0.0066485 | 0.02291 | 0.086205
-0.38 | 0.009309 | 0.03233 | 0.122755
-0.37 | 0.014438 | 0.044985 | 0.1675
-0.36 | 0.0197585 | 0.062255 | 0.23265
-0.35 | 0.025635 | 0.086335 | 0.3254
-0.34 | 0.03525 | 0.119495 | 0.45915
-0.33 | 0.048515 | 0.17211 | 0.63265
-0.32 | 0.06623 | 0.23412 | 0.86855
-0.31 | 0.091715 | 0.31195 | 1.19445
-0.3 | 0.124935 | 0.43035 | 1.66545
-0.29 | 0.18167 | 0.59065 | 2.27905
-0.28 | 0.246175 | 0.8053 | 3.0555
-0.27 | 0.32235 | 1.08835 | 4.179
-0.26 | 0.4371 | 1.50285 | 5.645
-0.25 | 0.59315 | 2.0298 | 7.563
-0.24 | 0.8054 | 2.6995 | 10.1155
-0.23 | 1.09195 | 3.614 | 13.7735
-0.22 | 1.51865 | 4.827 | 18.2215
-0.21 | 2.004 | 6.5245 | 23.91
-0.2 | 2.652 | 8.753 | 32.06
-0.19 | 3.608 | 11.618 | 42.125
-0.18 | 4.7955 | 15.356 | 54.065
-0.17 | 6.353 | 20.103 | 68.82
-0.16 | 8.358 | 26.445 | 88.2
-0.15 | 11.1595 | 34.3 | 112.28
-0.14 | 14.6665 | 44.23 | 140.36
-0.13 | 19.177 | 57.225 | 169.72
-0.12 | 25.195 | 72.445 | 205.2
-0.11 | 32.69 | 92 | 245.8
-0.1 | 42.18 | 114.895 | 291.75
-0.09 | 53.465 | 141.465 | 337
-0.08 | 67.265 | 173.1 | 378.35
-0.07 | 84.02 | 207.75 | 429.75
-0.06 | 104.455 | 247.55 | 485.4
-0.05 | 124.035 | 292.2 | 533.65
-0.04 | 149.855 | 340.4 | 582.5
-0.03 | 182.5 | 388.15 | 631.3
-0.02 | 212.2 | 438.1 | 682
-0.01 | 245.3 | 489.6 | 740.25
0 | 279.4 | 542.3 | 779.5
0.01 | 312.2 | 591 | 812
0.02 | 347.6 | 643.1 | 859
0.03 | 380.5 | 687.55 | 897
0.04 | 407.05 | 723.55 | 927
0.05 | 432.5 | 767.5 | 960.5
0.06 | 457.95 | 812.5 | 1001.5
0.07 | 476.45 | 847.5 | 1017.5
0.08 | 491.9 | 878.5 | 1038.5
0.09 | 496.15 | 919.5 | 1074
0.1 | 500.7 | 938 | 1085.5
0.11 | 517 | 962.5 | 1105
0.12 | 515.5 | 998 | 1124
0.13 | 504 | 1012 | 1137.5
0.14 | 491 | 1022 | 1152
0.15 | 476.5 | 1047.5 | 1163
0.16 | 461.5 | 1069 | 1168
0.17 | 449 | 1074.5 | 1174
0.18 | 440.5 | 1082.5 | 1184
0.19 | 420.5 | 1089.5 | 1192.5
0.2 | 398.5 | 1110.5 | 1206.5
0.21 | 376.5 | 1120 | 1195
0.22 | 346 | 1115.5 | 1194.5
0.23 | 330.5 | 1127 | 1200
0.24 | 330.5 | 1118.5 | 1192
0.25 | 310.5 | 1118 | 1198
0.26 | 288.5 | 1125.5 | 1187
0.27 | 255.5 | 1117.5 | 1177
0.28 | 230.5 | 1115.5 | 1175
0.29 | 239.5 | 1116.5 | 1178
0.3 | 237.5 | 1105.5 | 1162.5
0.31 | 218.5 | 1090 | 1152
0.32 | 190.5 | 1094.5 | 1154
0.33 | 165.5 | 1078 | 1137.5
0.34 | 171 | 1061.5 | 1122
0.35 | 179.5 | 1055 | 1099.5
0.36 | 157.5 | 1042 | 1099
0.37 | 129 | 1032.5 | 1090.5
0.38 | 116.5 | 1005 | 1059.5
0.39 | 122.5 | 982 | 1047.5
0.4 | 137 | 970.5 | 1032
0.41 | 114 | 954.5 | 1020.5
0.42 | 77.5 | 934.5 | 1006.5
0.43 | 91 | 908 | 978.5
0.44 | 109 | 880 | 952.5
0.45 | 99.5 | 855.5 | 942
0.46 | 76 | 833 | 907.5
0.47 | 59 | 811 | 886
0.48 | 72.5 | 783.5 | 890
0.49 | 96 | 747.5 | 840
0.5 | 103 | 728 | 800