## IDS-VDS Characteristic (mA-mm)
VGS (V) | VDS = 0.100 V | VDS = 0.500 V | VDS = 0.900 V
-0.75 | 0.0005498 | 0.002171 | 0.007001
-0.74 | 0.000521 | 0.0020986 | 0.00682
-0.73 | 0.00049716 | 0.0020405 | 0.006632
-0.72 | 0.00047548 | 0.0019717 | 0.006451
-0.71 | 0.00045292 | 0.0019026 | 0.006277
-0.7 | 0.00043488 | 0.0018483 | 0.006098
-0.69 | 0.00041607 | 0.0017711 | 0.005906
-0.68 | 0.00039891 | 0.0017107 | 0.005717
-0.67 | 0.00038145 | 0.0016521 | 0.005549
-0.66 | 0.00036412 | 0.0016001 | 0.005417
-0.65 | 0.00034866 | 0.0015489 | 0.005231
-0.64 | 0.00033192 | 0.001499 | 0.005081
-0.63 | 0.00031846 | 0.0014392 | 0.0049256
-0.62 | 0.00030416 | 0.0013923 | 0.0048205
-0.61 | 0.0002908 | 0.0013377 | 0.0046492
-0.6 | 0.00027666 | 0.0012947 | 0.004518
-0.59 | 0.00026461 | 0.0012483 | 0.0043677
-0.58 | 0.00025364 | 0.0012021 | 0.0042425
-0.57 | 0.0002427 | 0.0011614 | 0.0041055
-0.56 | 0.00022931 | 0.001112 | 0.003993
-0.55 | 0.00022169 | 0.0010751 | 0.0038563
-0.54 | 0.0002111 | 0.0010409 | 0.0037499
-0.53 | 0.00020063 | 0.0010061 | 0.0036449
-0.52 | 0.00019214 | 0.000964 | 0.0035412
-0.51 | 0.00018446 | 0.0009357 | 0.0034693
-0.5 | 0.00017731 | 0.0009054 | 0.0033759
-0.49 | 0.00017 | 0.0008818 | 0.0032515
-0.48 | 0.00016435 | 0.0008586 | 0.0031889
-0.47 | 0.00016092 | 0.0008394 | 0.0031249
-0.46 | 0.00015751 | 0.0008245 | 0.0031036
-0.45 | 0.00015846 | 0.000819 | 0.0030933
-0.44 | 0.00016036 | 0.0008214 | 0.0030969
-0.43 | 0.00016592 | 0.0008387 | 0.0031475
-0.42 | 0.00017809 | 0.0008748 | 0.0032807
-0.41 | 0.00019553 | 0.0009333 | 0.0034728
-0.4 | 0.00022405 | 0.0010218 | 0.0037998
-0.39 | 0.00026565 | 0.0011552 | 0.0042742
-0.38 | 0.00032382 | 0.0013451 | 0.0049422
-0.37 | 0.00040694 | 0.0016235 | 0.005986
-0.36 | 0.00052594 | 0.002002 | 0.007369
-0.35 | 0.0007221 | 0.0025546 | 0.009354
-0.34 | 0.000958 | 0.0033061 | 0.012203
-0.33 | 0.0012775 | 0.0043606 | 0.016095
-0.32 | 0.00173 | 0.005904 | 0.02154
-0.31 | 0.0023386 | 0.007913 | 0.029107
-0.3 | 0.0032038 | 0.010709 | 0.039742
-0.29 | 0.0043695 | 0.014572 | 0.054038
-0.28 | 0.006154 | 0.019785 | 0.07451
-0.27 | 0.008394 | 0.027121 | 0.10216
-0.26 | 0.011455 | 0.037072 | 0.13989
-0.25 | 0.015574 | 0.05057 | 0.18969
-0.24 | 0.021246 | 0.06951 | 0.25859
-0.23 | 0.028951 | 0.09424 | 0.35282
-0.22 | 0.039405 | 0.1282 | 0.47955
-0.21 | 0.053503 | 0.17385 | 0.6464
-0.2 | 0.07389 | 0.2333 | 0.8709
-0.19 | 0.10001 | 0.31509 | 1.1663
-0.18 | 0.13512 | 0.42419 | 1.5664
-0.17 | 0.18237 | 0.56963 | 2.0691
-0.16 | 0.24461 | 0.7628 | 2.7267
-0.15 | 0.32786 | 1.0129 | 3.5629
-0.14 | 0.43958 | 1.3445 | 4.6515
-0.13 | 0.5844 | 1.7663 | 6.02
-0.12 | 0.7774 | 2.3135 | 7.654
-0.11 | 1.0282 | 3.0251 | 9.645
-0.1 | 1.3577 | 3.929 | 12.083
-0.09 | 1.7876 | 5.0554 | 14.969
-0.08 | 2.3221 | 6.422 | 18.226
-0.07 | 3.0121 | 8.146 | 22.061
-0.06 | 3.861 | 10.199 | 26.264
-0.05 | 4.9362 | 12.68 | 31.192
-0.04 | 6.192 | 15.584 | 36.436
-0.03 | 7.76 | 18.976 | 42.24
-0.02 | 9.609 | 22.901 | 48.584
-0.01 | 11.799 | 27.276 | 55.398
0 | 14.305 | 32.264 | 62.75
0.01 | 17.156 | 37.69 | 70.53
0.02 | 20.354 | 43.556 | 78.58
0.03 | 23.911 | 49.986 | 87.23
0.04 | 27.766 | 56.916 | 96.15
0.05 | 31.903 | 64.19 | 105.33
0.06 | 36.283 | 71.95 | 114.91
0.07 | 40.932 | 80.07 | 124.94
0.08 | 45.75 | 88.57 | 135.13
0.09 | 50.695 | 97.45 | 145.34
0.1 | 55.707 | 106.46 | 156.03
0.11 | 60.73 | 115.95 | 166.96
0.12 | 65.86 | 125.61 | 178.07
0.13 | 70.83 | 135.49 | 189.37
0.14 | 75.87 | 145.74 | 200.58
0.15 | 80.77 | 156.03 | 212.08
0.16 | 85.61 | 166.69 | 223.72
0.17 | 90.26 | 177.07 | 235.37
0.18 | 94.65 | 187.97 | 247.16
0.19 | 98.92 | 198.76 | 258.91
0.2 | 102.87 | 209.86 | 270.77
0.21 | 106.82 | 220.96 | 282.89
0.22 | 110.59 | 232.05 | 294.79
0.23 | 114.19 | 243.22 | 306.59
0.24 | 117.57 | 254.4 | 318.71
0.25 | 120.58 | 265.68 | 330.72
0.26 | 123.36 | 276.8 | 342.62
0.27 | 126.17 | 288.1 | 354.61
0.28 | 128.93 | 299.26 | 366.18
0.29 | 131.46 | 310.48 | 378.05
0.3 | 133.78 | 321.7 | 389.99
0.31 | 135.89 | 332.58 | 401.64
0.32 | 137.67 | 343.67 | 413.22
0.33 | 139.79 | 354.56 | 424.69
0.34 | 141.64 | 365.37 | 436.12
0.35 | 143.3 | 376 | 447.4
0.36 | 144.79 | 386.51 | 458.53
0.37 | 146.06 | 397.08 | 469.49
0.38 | 147.65 | 407.35 | 480.51
0.39 | 149.05 | 417.44 | 491.17
0.4 | 150.17 | 427.22 | 501.73
0.41 | 151.12 | 436.99 | 512.21
0.42 | 152.38 | 446.69 | 522.33
0.43 | 153.48 | 455.99 | 532.53
0.44 | 154.5 | 465.12 | 542.42
0.45 | 155.25 | 473.85 | 552.06
0.46 | 155.96 | 482.57 | 561.67
0.47 | 157.03 | 490.99 | 570.7
0.48 | 157.91 | 499.01 | 579.8
0.49 | 158.59 | 506.89 | 588.5
0.5 | 159.07 | 514.41 | 597.2

## Tranconductance (mS-mm)
VGS (V) | VDS = 0.100 V | VDS = 0.500 V | VDS = 0.900 V
-0.75 | -0.00288 | -0.00724 | -0.0181
-0.74 | -0.002632 | -0.006525 | -0.01845
-0.73 | -0.002276 | -0.006345 | -0.01845
-0.72 | -0.002212 | -0.006895 | -0.01775
-0.71 | -0.00203 | -0.00617 | -0.01765
-0.7 | -0.0018425 | -0.006575 | -0.01855
-0.69 | -0.0017985 | -0.00688 | -0.01905
-0.68 | -0.001731 | -0.00595 | -0.01785
-0.67 | -0.0017395 | -0.00553 | -0.015
-0.66 | -0.0016395 | -0.00516 | -0.0159
-0.65 | -0.00161 | -0.005055 | -0.0168
-0.64 | -0.00151 | -0.005485 | -0.01527
-0.63 | -0.001388 | -0.005335 | -0.013025
-0.62 | -0.001383 | -0.005075 | -0.01382
-0.61 | -0.001375 | -0.00488 | -0.015125
-0.6 | -0.0013095 | -0.00447 | -0.014075
-0.59 | -0.001151 | -0.00463 | -0.013775
-0.58 | -0.0010955 | -0.004345 | -0.01311
-0.57 | -0.0012165 | -0.004505 | -0.012475
-0.56 | -0.0010505 | -0.004315 | -0.01246
-0.55 | -0.0009105 | -0.003555 | -0.012155
-0.54 | -0.001053 | -0.00345 | -0.01057
-0.53 | -0.000948 | -0.003845 | -0.010435
-0.52 | -0.0008085 | -0.00352 | -0.00878
-0.51 | -0.0007415 | -0.00293 | -0.008265
-0.5 | -0.000723 | -0.002695 | -0.01089
-0.49 | -0.000648 | -0.00234 | -0.00935
-0.48 | -0.000454 | -0.00212 | -0.00633
-0.47 | -0.000342 | -0.001705 | -0.004265
-0.46 | -0.000123 | -0.00102 | -0.00158
-0.45 | 0.0001425 | -0.000155 | -0.000335
-0.44 | 0.000373 | 0.000985 | 0.00271
-0.43 | 0.0008865 | 0.00267 | 0.00919
-0.42 | 0.0014805 | 0.00473 | 0.016265
-0.41 | 0.002298 | 0.00735 | 0.025955
-0.4 | 0.003506 | 0.011095 | 0.04007
-0.39 | 0.0049885 | 0.016165 | 0.05712
-0.38 | 0.0070645 | 0.023415 | 0.08559
-0.37 | 0.010106 | 0.032845 | 0.12134
-0.36 | 0.015758 | 0.046555 | 0.1684
-0.35 | 0.021603 | 0.065205 | 0.2417
-0.34 | 0.02777 | 0.0903 | 0.33705
-0.33 | 0.0386 | 0.129895 | 0.46685
-0.32 | 0.053055 | 0.17762 | 0.6506
-0.31 | 0.07369 | 0.24025 | 0.9101
-0.3 | 0.101545 | 0.33295 | 1.24655
-0.29 | 0.14751 | 0.4538 | 1.7384
-0.28 | 0.201225 | 0.62745 | 2.4061
-0.27 | 0.26505 | 0.86435 | 3.269
-0.26 | 0.359 | 1.17245 | 4.3765
-0.25 | 0.48955 | 1.6219 | 5.935
-0.24 | 0.66885 | 2.1835 | 8.1565
-0.23 | 0.90795 | 2.9345 | 11.048
-0.22 | 1.2276 | 3.9805 | 14.679
-0.21 | 1.72425 | 5.255 | 19.5675
-0.2 | 2.32535 | 7.062 | 25.995
-0.19 | 3.0615 | 9.5445 | 34.775
-0.18 | 4.118 | 12.727 | 45.14
-0.17 | 5.4745 | 16.9305 | 58.015
-0.16 | 7.2745 | 22.1635 | 74.69
-0.15 | 9.7485 | 29.085 | 96.24
-0.14 | 12.827 | 37.67 | 122.855
-0.13 | 16.891 | 48.45 | 150.125
-0.12 | 22.19 | 62.94 | 181.25
-0.11 | 29.015 | 80.775 | 221.45
-0.1 | 37.97 | 101.515 | 266.2
-0.09 | 48.22 | 124.65 | 307.15
-0.08 | 61.225 | 154.53 | 354.6
-0.07 | 76.945 | 188.85 | 401.9
-0.06 | 96.205 | 226.7 | 456.55
-0.05 | 116.55 | 269.25 | 508.6
-0.04 | 141.19 | 314.8 | 552.4
-0.03 | 170.85 | 365.85 | 607.4
-0.02 | 201.95 | 415 | 657.9
-0.01 | 234.8 | 468.15 | 708.3
0 | 267.85 | 520.7 | 756.6
0.01 | 302.45 | 564.6 | 791.5
0.02 | 337.75 | 614.8 | 835
0.03 | 370.6 | 668 | 878.5
0.04 | 399.6 | 710.2 | 905
0.05 | 425.85 | 751.7 | 938
0.06 | 451.45 | 794 | 980.5
0.07 | 473.35 | 831 | 1011
0.08 | 488.15 | 869 | 1020
0.09 | 497.85 | 894.5 | 1045
0.1 | 501.75 | 925 | 1081
0.11 | 507.65 | 957.5 | 1102
0.12 | 505 | 977 | 1120.5
0.13 | 500.5 | 1006.5 | 1125.5
0.14 | 497 | 1027 | 1135.5
0.15 | 487 | 1047.5 | 1157
0.16 | 474.5 | 1052 | 1164.5
0.17 | 452 | 1064 | 1172
0.18 | 433 | 1084.5 | 1177
0.19 | 411 | 1094.5 | 1180.5
0.2 | 395 | 1110 | 1199
0.21 | 386 | 1109.5 | 1201
0.22 | 368.5 | 1113 | 1185
0.23 | 349 | 1117.5 | 1196
0.24 | 319.5 | 1123 | 1206.5
0.25 | 289.5 | 1120 | 1195.5
0.26 | 279.5 | 1121 | 1194.5
0.27 | 278.5 | 1123 | 1178
0.28 | 264.5 | 1119 | 1172
0.29 | 242.5 | 1122 | 1190.5
0.3 | 221.5 | 1105 | 1179.5
0.31 | 194.5 | 1098.5 | 1161.5
0.32 | 195 | 1099 | 1152.5
0.33 | 198.5 | 1085 | 1145
0.34 | 175.5 | 1072 | 1135.5
0.35 | 157.5 | 1057 | 1120.5
0.36 | 138 | 1054 | 1104.5
0.37 | 143 | 1042 | 1099
0.38 | 149.5 | 1018 | 1084
0.39 | 126 | 993.5 | 1061
0.4 | 103.5 | 977.5 | 1052
0.41 | 110.5 | 973.5 | 1030
0.42 | 118 | 950 | 1016
0.43 | 106 | 921.5 | 1004.5
0.44 | 88.5 | 893 | 976.5
0.45 | 73 | 872.5 | 962.5
0.46 | 89 | 857 | 932
0.47 | 97.5 | 822 | 906.5
0.48 | 78 | 795 | 890
0.49 | 58 | 770 | 870
0.5 | 48 | 752 | 870