## IDS-VDS Characteristic (mA-mm)
VGS (V) | VDS = 0.100 V | VDS = 0.500 V | VDS = 0.900 V
-0.75 | 0.000629 | 0.0028011 | 0.009644
-0.74 | 0.0006008 | 0.002683 | 0.00935
-0.73 | 0.0005722 | 0.0025867 | 0.009061
-0.72 | 0.0005477 | 0.0024952 | 0.008777
-0.71 | 0.0005203 | 0.0023984 | 0.008519
-0.7 | 0.00049929 | 0.0023177 | 0.008265
-0.69 | 0.00047123 | 0.0022292 | 0.008023
-0.68 | 0.00045602 | 0.002143 | 0.00776
-0.67 | 0.00043459 | 0.0020684 | 0.0075
-0.66 | 0.0004175 | 0.0019851 | 0.00729
-0.65 | 0.00039605 | 0.001912 | 0.007004
-0.64 | 0.00037717 | 0.0018325 | 0.006834
-0.63 | 0.00036206 | 0.0017738 | 0.00659
-0.62 | 0.00034583 | 0.0017003 | 0.006375
-0.61 | 0.00032538 | 0.0016376 | 0.006201
-0.6 | 0.00030969 | 0.0015802 | 0.005974
-0.59 | 0.00029546 | 0.001518 | 0.005814
-0.58 | 0.00028245 | 0.0014525 | 0.005601
-0.57 | 0.00026931 | 0.0013996 | 0.005404
-0.56 | 0.00025366 | 0.0013546 | 0.005236
-0.55 | 0.00024272 | 0.0013037 | 0.005068
-0.54 | 0.0002316 | 0.0012448 | 0.0049013
-0.53 | 0.00022044 | 0.0012023 | 0.0048032
-0.52 | 0.00021111 | 0.0011557 | 0.0046142
-0.51 | 0.00020096 | 0.001111 | 0.0044798
-0.5 | 0.00019138 | 0.0010833 | 0.0043349
-0.49 | 0.00018388 | 0.0010423 | 0.0041991
-0.48 | 0.0001774 | 0.0009951 | 0.0040943
-0.47 | 0.00017207 | 0.0009685 | 0.0039931
-0.46 | 0.00016782 | 0.0009537 | 0.0039274
-0.45 | 0.00016488 | 0.0009364 | 0.0038352
-0.44 | 0.00016602 | 0.0009301 | 0.0038264
-0.43 | 0.00017038 | 0.0009324 | 0.0038255
-0.42 | 0.00017922 | 0.0009594 | 0.0038812
-0.41 | 0.00019424 | 0.0009964 | 0.0040077
-0.4 | 0.00021741 | 0.001065 | 0.0042461
-0.39 | 0.00025289 | 0.0011631 | 0.0046165
-0.38 | 0.00030399 | 0.0013272 | 0.0051421
-0.37 | 0.00037699 | 0.0015509 | 0.006022
-0.36 | 0.00048154 | 0.0018782 | 0.00715
-0.35 | 0.0006572 | 0.0023409 | 0.008813
-0.34 | 0.0008668 | 0.0029964 | 0.011219
-0.33 | 0.0011539 | 0.0038989 | 0.014548
-0.32 | 0.001561 | 0.0051622 | 0.019178
-0.31 | 0.0021183 | 0.0071 | 0.025826
-0.3 | 0.0028992 | 0.009546 | 0.034993
-0.29 | 0.0039603 | 0.012968 | 0.04782
-0.28 | 0.005426 | 0.017618 | 0.06561
-0.27 | 0.007707 | 0.024024 | 0.0902
-0.26 | 0.010529 | 0.032826 | 0.12354
-0.25 | 0.014328 | 0.044995 | 0.16803
-0.24 | 0.01955 | 0.06208 | 0.23015
-0.23 | 0.02672 | 0.08473 | 0.31504
-0.22 | 0.036465 | 0.1153 | 0.42843
-0.21 | 0.049729 | 0.15637 | 0.58
-0.2 | 0.0687 | 0.21197 | 0.7874
-0.19 | 0.09328 | 0.28581 | 1.0571
-0.18 | 0.12622 | 0.38771 | 1.4208
-0.17 | 0.17082 | 0.52155 | 1.8945
-0.16 | 0.22988 | 0.7003 | 2.5123
-0.15 | 0.30888 | 0.9353 | 3.2985
-0.14 | 0.41673 | 1.2486 | 4.3162
-0.13 | 0.55472 | 1.6503 | 5.6054
-0.12 | 0.7395 | 2.1707 | 7.188
-0.11 | 0.9804 | 2.8469 | 9.089
-0.1 | 1.3033 | 3.6962 | 11.419
-0.09 | 1.7195 | 4.7771 | 14.212
-0.08 | 2.2445 | 6.127 | 17.412
-0.07 | 2.9235 | 7.744 | 21.057
-0.06 | 3.7529 | 9.744 | 25.165
-0.05 | 4.8112 | 12.191 | 29.947
-0.04 | 6.036 | 15.027 | 35.132
-0.03 | 7.585 | 18.306 | 40.782
-0.02 | 9.404 | 22.108 | 47.052
-0.01 | 11.584 | 26.399 | 53.612
0 | 14.069 | 31.25 | 60.83
0.01 | 16.874 | 36.647 | 68.5
0.02 | 20.055 | 42.327 | 76.46
0.03 | 23.552 | 48.798 | 84.88
0.04 | 27.394 | 55.549 | 93.68
0.05 | 31.473 | 62.71 | 102.74
0.06 | 35.849 | 70.37 | 112.19
0.07 | 40.441 | 78.44 | 122
0.08 | 45.182 | 86.77 | 131.99
0.09 | 50.073 | 95.5 | 142.18
0.1 | 55.042 | 104.55 | 152.64
0.11 | 59.93 | 113.82 | 163.41
0.12 | 65.02 | 123.42 | 174.33
0.13 | 70.09 | 133.14 | 185.45
0.14 | 75.02 | 143.15 | 196.43
0.15 | 79.79 | 153.31 | 207.87
0.16 | 84.5 | 163.83 | 219.41
0.17 | 89.05 | 174.29 | 230.9
0.18 | 93.46 | 184.77 | 242.59
0.19 | 97.75 | 195.59 | 254.15
0.2 | 101.72 | 206.47 | 266.01
0.21 | 105.49 | 217.49 | 277.88
0.22 | 109.14 | 228.51 | 289.74
0.23 | 112.58 | 239.49 | 301.49
0.24 | 116.02 | 250.63 | 313.34
0.25 | 119.13 | 261.73 | 325.29
0.26 | 122.02 | 272.89 | 337.11
0.27 | 124.66 | 283.89 | 348.86
0.28 | 127.29 | 294.97 | 360.52
0.29 | 129.66 | 306.03 | 372.34
0.3 | 132.08 | 317.21 | 384.15
0.31 | 134.24 | 328.14 | 395.72
0.32 | 136.15 | 338.88 | 407.39
0.33 | 138.13 | 349.85 | 418.68
0.34 | 139.79 | 360.53 | 430.07
0.35 | 141.51 | 371.13 | 441.36
0.36 | 143.17 | 381.73 | 452.45
0.37 | 144.42 | 392.03 | 463.51
0.38 | 145.85 | 402.33 | 474.34
0.39 | 147.21 | 412.35 | 485.11
0.4 | 148.45 | 422.25 | 495.7
0.41 | 149.58 | 431.97 | 506.08
0.42 | 150.67 | 441.6 | 516.4
0.43 | 151.68 | 450.92 | 526.54
0.44 | 152.69 | 460.08 | 536.49
0.45 | 153.61 | 468.99 | 546.24
0.46 | 154.29 | 477.65 | 555.93
0.47 | 155.3 | 486.06 | 565.18
0.48 | 156.03 | 494.31 | 574.4
0.49 | 156.77 | 502.26 | 582.9
0.5 | 157.47 | 509.91 | 591.8

## Tranconductance (mS-mm)
VGS (V) | VDS = 0.100 V | VDS = 0.500 V | VDS = 0.900 V
-0.75 | -0.00282 | -0.01181 | -0.0294
-0.74 | -0.00284 | -0.01072 | -0.02915
-0.73 | -0.002655 | -0.00939 | -0.02865
-0.72 | -0.002595 | -0.009415 | -0.0271
-0.71 | -0.0024205 | -0.008875 | -0.0256
-0.7 | -0.0024535 | -0.00846 | -0.0248
-0.69 | -0.0021635 | -0.008735 | -0.02525
-0.68 | -0.001832 | -0.00804 | -0.02615
-0.67 | -0.001926 | -0.007895 | -0.0235
-0.66 | -0.001927 | -0.00782 | -0.0248
-0.65 | -0.0020165 | -0.00763 | -0.0228
-0.64 | -0.0016995 | -0.00691 | -0.0207
-0.63 | -0.001567 | -0.00661 | -0.02295
-0.62 | -0.001834 | -0.00681 | -0.01945
-0.61 | -0.001807 | -0.006005 | -0.02005
-0.6 | -0.001496 | -0.00598 | -0.01935
-0.59 | -0.001362 | -0.006385 | -0.01865
-0.58 | -0.0013075 | -0.00592 | -0.0205
-0.57 | -0.0014395 | -0.004895 | -0.01825
-0.56 | -0.0013295 | -0.004795 | -0.0168
-0.55 | -0.001103 | -0.00549 | -0.016735
-0.54 | -0.001114 | -0.00507 | -0.01324
-0.53 | -0.0010245 | -0.004455 | -0.014355
-0.52 | -0.000974 | -0.004565 | -0.01617
-0.51 | -0.0009865 | -0.00362 | -0.013965
-0.5 | -0.000854 | -0.003435 | -0.014035
-0.49 | -0.000699 | -0.00441 | -0.01203
-0.48 | -0.0005905 | -0.00369 | -0.0103
-0.47 | -0.000479 | -0.00207 | -0.008345
-0.46 | -0.0003595 | -0.001605 | -0.007895
-0.45 | -9e-05 | -0.00118 | -0.00505
-0.44 | 0.000275 | -0.0002 | -0.000485
-0.43 | 0.00066 | 0.001465 | 0.00274
-0.42 | 0.001193 | 0.0032 | 0.00911
-0.41 | 0.0019095 | 0.00528 | 0.018245
-0.4 | 0.0029325 | 0.008335 | 0.03044
-0.39 | 0.004329 | 0.01311 | 0.0448
-0.38 | 0.006205 | 0.01939 | 0.070275
-0.37 | 0.0088775 | 0.02755 | 0.100395
-0.36 | 0.0140105 | 0.0395 | 0.13955
-0.35 | 0.019263 | 0.05591 | 0.20345
-0.34 | 0.024835 | 0.0779 | 0.28675
-0.33 | 0.03471 | 0.10829 | 0.39795
-0.32 | 0.04822 | 0.160055 | 0.5639
-0.31 | 0.06691 | 0.21919 | 0.79075
-0.3 | 0.0921 | 0.2934 | 1.0997
-0.29 | 0.12634 | 0.4036 | 1.53085
-0.28 | 0.187335 | 0.5528 | 2.119
-0.27 | 0.25515 | 0.7604 | 2.8965
-0.26 | 0.33105 | 1.04855 | 3.8915
-0.25 | 0.45105 | 1.4627 | 5.3305
-0.24 | 0.6196 | 1.98675 | 7.3505
-0.23 | 0.84575 | 2.661 | 9.914
-0.22 | 1.15045 | 3.582 | 13.248
-0.21 | 1.61175 | 4.8335 | 17.9485
-0.2 | 2.17755 | 6.472 | 23.855
-0.19 | 2.876 | 8.787 | 31.67
-0.18 | 3.877 | 11.787 | 41.87
-0.17 | 5.183 | 15.6295 | 54.575
-0.16 | 6.903 | 20.6875 | 70.2
-0.15 | 9.3425 | 27.415 | 90.195
-0.14 | 12.292 | 35.75 | 115.345
-0.13 | 16.1385 | 46.105 | 143.59
-0.12 | 21.284 | 59.83 | 174.18
-0.11 | 28.19 | 76.275 | 211.55
-0.1 | 36.955 | 96.51 | 256.15
-0.09 | 47.06 | 121.54 | 299.65
-0.08 | 60.2 | 148.345 | 342.25
-0.07 | 75.42 | 180.85 | 387.65
-0.06 | 94.385 | 222.35 | 444.5
-0.05 | 114.155 | 264.15 | 498.35
-0.04 | 138.69 | 305.75 | 541.75
-0.03 | 168.4 | 354.05 | 596
-0.02 | 199.95 | 404.65 | 641.5
-0.01 | 233.25 | 457.1 | 688.9
0 | 264.5 | 512.4 | 744.4
0.01 | 299.3 | 553.85 | 781.5
0.02 | 333.9 | 607.55 | 819
0.03 | 366.95 | 661.1 | 861
0.04 | 396.05 | 695.6 | 893
0.05 | 422.75 | 741.05 | 925.5
0.06 | 448.4 | 786.5 | 963
0.07 | 466.65 | 820 | 990
0.08 | 481.6 | 853 | 1009
0.09 | 493 | 889 | 1032.5
0.1 | 492.85 | 916 | 1061.5
0.11 | 498.9 | 943.5 | 1084.5
0.12 | 508 | 966 | 1102
0.13 | 500 | 986.5 | 1105
0.14 | 485 | 1008.5 | 1121
0.15 | 474 | 1034 | 1149
0.16 | 463 | 1049 | 1151.5
0.17 | 448 | 1047 | 1159
0.18 | 435 | 1065 | 1162.5
0.19 | 413 | 1085 | 1171
0.2 | 387 | 1095 | 1186.5
0.21 | 371 | 1102 | 1186.5
0.22 | 354.5 | 1100 | 1180.5
0.23 | 344 | 1106 | 1180
0.24 | 327.5 | 1112 | 1190
0.25 | 300 | 1113 | 1188.5
0.26 | 276.5 | 1108 | 1178.5
0.27 | 263.5 | 1104 | 1170.5
0.28 | 250 | 1107 | 1174
0.29 | 239.5 | 1112 | 1181.5
0.3 | 229 | 1105.5 | 1169
0.31 | 203.5 | 1083.5 | 1162
0.32 | 194.5 | 1085.5 | 1148
0.33 | 182 | 1082.5 | 1134
0.34 | 169 | 1064 | 1134
0.35 | 169 | 1060 | 1119
0.36 | 145.5 | 1045 | 1107.5
0.37 | 134 | 1030 | 1094.5
0.38 | 139.5 | 1016 | 1080
0.39 | 130 | 996 | 1068
0.4 | 118.5 | 981 | 1048.5
0.41 | 111 | 967.5 | 1035
0.42 | 105 | 947.5 | 1023
0.43 | 101 | 924 | 1004.5
0.44 | 96.5 | 903.5 | 985
0.45 | 80 | 878.5 | 972
0.46 | 84.5 | 853.5 | 947
0.47 | 87 | 833 | 923.5
0.48 | 73.5 | 810 | 886
0.49 | 72 | 780 | 870
0.5 | 70 | 765 | 890