## IDS-VDS Characteristic (mA-mm)
VGS (V) | VDS = 0.100 V | VDS = 0.500 V | VDS = 0.900 V
-0.75 | 0.0005956 | 0.0026289 | 0.009041
-0.74 | 0.0005676 | 0.0025335 | 0.008782
-0.73 | 0.0005413 | 0.0024476 | 0.008504
-0.72 | 0.0005171 | 0.0023487 | 0.008241
-0.71 | 0.00049205 | 0.0022606 | 0.00799
-0.7 | 0.00046968 | 0.0021787 | 0.007668
-0.69 | 0.00044772 | 0.0020981 | 0.00748
-0.68 | 0.00042719 | 0.0020252 | 0.007228
-0.67 | 0.00040767 | 0.0019469 | 0.007043
-0.66 | 0.00038721 | 0.0018795 | 0.006793
-0.65 | 0.00037255 | 0.0017925 | 0.006589
-0.64 | 0.00035529 | 0.0017365 | 0.006379
-0.63 | 0.0003389 | 0.0016703 | 0.006204
-0.62 | 0.00032104 | 0.001612 | 0.005972
-0.61 | 0.00030588 | 0.0015542 | 0.005824
-0.6 | 0.00029316 | 0.0014941 | 0.005623
-0.59 | 0.00027715 | 0.0014289 | 0.005422
-0.58 | 0.00026545 | 0.0013765 | 0.005268
-0.57 | 0.00025171 | 0.0013356 | 0.005112
-0.56 | 0.00023929 | 0.0012862 | 0.0049484
-0.55 | 0.00022838 | 0.0012326 | 0.0047649
-0.54 | 0.0002177 | 0.0011825 | 0.0046205
-0.53 | 0.00020906 | 0.0011366 | 0.0044785
-0.52 | 0.00019912 | 0.0010955 | 0.004318
-0.51 | 0.00018992 | 0.001066 | 0.0041922
-0.5 | 0.00018173 | 0.0010212 | 0.0040452
-0.49 | 0.00017469 | 0.0009885 | 0.0039527
-0.48 | 0.00016772 | 0.0009568 | 0.0038316
-0.47 | 0.00016434 | 0.0009398 | 0.0037612
-0.46 | 0.00016111 | 0.0009152 | 0.0036679
-0.45 | 0.0001592 | 0.0008931 | 0.0036421
-0.44 | 0.0001593 | 0.0008925 | 0.0035987
-0.43 | 0.00016429 | 0.0008931 | 0.00361
-0.42 | 0.00017297 | 0.0009096 | 0.0036533
-0.41 | 0.00018731 | 0.0009501 | 0.0037888
-0.4 | 0.00021041 | 0.0010167 | 0.0039876
-0.39 | 0.00024696 | 0.0011219 | 0.0043566
-0.38 | 0.00029718 | 0.001277 | 0.0048698
-0.37 | 0.00036943 | 0.0015024 | 0.0056692
-0.36 | 0.00047125 | 0.0018172 | 0.006876
-0.35 | 0.0006446 | 0.002268 | 0.008512
-0.34 | 0.0008542 | 0.0029256 | 0.010795
-0.33 | 0.0011372 | 0.0038091 | 0.013977
-0.32 | 0.0015334 | 0.0050509 | 0.018604
-0.31 | 0.0020842 | 0.006899 | 0.024921
-0.3 | 0.0028396 | 0.009313 | 0.033856
-0.29 | 0.0038993 | 0.012618 | 0.046127
-0.28 | 0.0053337 | 0.01717 | 0.06319
-0.27 | 0.007556 | 0.023456 | 0.08671
-0.26 | 0.010287 | 0.032085 | 0.11829
-0.25 | 0.01408 | 0.043834 | 0.16242
-0.24 | 0.019229 | 0.06077 | 0.22168
-0.23 | 0.026318 | 0.08272 | 0.30238
-0.22 | 0.035852 | 0.11225 | 0.41521
-0.21 | 0.048936 | 0.15238 | 0.5602
-0.2 | 0.06754 | 0.20584 | 0.7576
-0.19 | 0.09153 | 0.2788 | 1.0232
-0.18 | 0.12442 | 0.37625 | 1.3797
-0.17 | 0.16773 | 0.50716 | 1.8347
-0.16 | 0.22625 | 0.6807 | 2.4405
-0.15 | 0.30387 | 0.9088 | 3.1991
-0.14 | 0.40855 | 1.2166 | 4.1928
-0.13 | 0.54714 | 1.6071 | 5.4201
-0.12 | 0.7277 | 2.1148 | 7.012
-0.11 | 0.9695 | 2.778 | 8.857
-0.1 | 1.2849 | 3.6091 | 11.153
-0.09 | 1.6925 | 4.666 | 13.867
-0.08 | 2.2136 | 5.989 | 16.979
-0.07 | 2.8657 | 7.597 | 20.618
-0.06 | 3.7031 | 9.569 | 24.678
-0.05 | 4.7417 | 11.963 | 29.368
-0.04 | 5.966 | 14.748 | 34.555
-0.03 | 7.498 | 18.02 | 40.199
-0.02 | 9.31 | 21.805 | 46.344
-0.01 | 11.438 | 26.083 | 52.991
0 | 13.925 | 30.877 | 60.31
0.01 | 16.773 | 36.16 | 67.88
0.02 | 19.875 | 41.963 | 75.82
0.03 | 23.425 | 48.346 | 84.23
0.04 | 27.21 | 55.198 | 93
0.05 | 31.318 | 62.32 | 102.12
0.06 | 35.719 | 69.96 | 111.58
0.07 | 40.349 | 78.05 | 121.52
0.08 | 45.13 | 86.49 | 131.52
0.09 | 50.031 | 95.19 | 141.58
0.1 | 55.008 | 104.28 | 152.24
0.11 | 59.91 | 113.52 | 163.05
0.12 | 64.98 | 123.19 | 174.05
0.13 | 70.05 | 133.16 | 185.29
0.14 | 75.1 | 143.18 | 196.39
0.15 | 80.05 | 153.42 | 207.83
0.16 | 84.81 | 163.79 | 219.4
0.17 | 89.36 | 174.49 | 231.04
0.18 | 93.7 | 185.19 | 242.69
0.19 | 97.87 | 195.95 | 254.49
0.2 | 102.06 | 206.91 | 266.34
0.21 | 106.13 | 217.91 | 278.27
0.22 | 109.82 | 229.05 | 290.18
0.23 | 113.3 | 240.21 | 302.02
0.24 | 116.32 | 251.39 | 314.01
0.25 | 119.51 | 262.54 | 326.11
0.26 | 122.5 | 273.81 | 337.98
0.27 | 125.52 | 284.98 | 349.97
0.28 | 128.18 | 296.11 | 361.59
0.29 | 130.53 | 307.33 | 373.49
0.3 | 132.65 | 318.44 | 385.35
0.31 | 134.77 | 329.53 | 397.05
0.32 | 137.01 | 340.49 | 408.58
0.33 | 139.16 | 351.36 | 420.11
0.34 | 140.84 | 362.22 | 431.63
0.35 | 142.28 | 372.85 | 442.81
0.36 | 143.66 | 383.38 | 454.02
0.37 | 145.66 | 393.92 | 465.13
0.38 | 147.09 | 404.26 | 476.12
0.39 | 148.15 | 414.28 | 486.94
0.4 | 149.14 | 424.32 | 497.52
0.41 | 150.42 | 434.09 | 508.13
0.42 | 151.79 | 443.75 | 518.36
0.43 | 152.82 | 453.21 | 528.6
0.44 | 153.41 | 462.32 | 538.58
0.45 | 154.32 | 471.32 | 548.34
0.46 | 155.49 | 480.07 | 558.04
0.47 | 156.53 | 488.44 | 567.38
0.48 | 157.19 | 496.73 | 576.2
0.49 | 157.65 | 504.67 | 585.3
0.5 | 158.29 | 512.35 | 594

## Tranconductance (mS-mm)
VGS (V) | VDS = 0.100 V | VDS = 0.500 V | VDS = 0.900 V
-0.75 | -0.0028 | -0.00954 | -0.0259
-0.74 | -0.002715 | -0.009065 | -0.02685
-0.73 | -0.002525 | -0.00924 | -0.02705
-0.72 | -0.0024625 | -0.00935 | -0.0257
-0.71 | -0.002371 | -0.0085 | -0.02865
-0.7 | -0.0022165 | -0.008125 | -0.0255
-0.69 | -0.0021245 | -0.007675 | -0.022
-0.68 | -0.0020025 | -0.00756 | -0.02185
-0.67 | -0.001999 | -0.007285 | -0.02175
-0.66 | -0.001756 | -0.00772 | -0.0227
-0.65 | -0.001596 | -0.00715 | -0.0207
-0.64 | -0.0016825 | -0.00611 | -0.01925
-0.63 | -0.0017125 | -0.006225 | -0.02035
-0.62 | -0.001651 | -0.005805 | -0.019
-0.61 | -0.001394 | -0.005895 | -0.01745
-0.6 | -0.0014365 | -0.006265 | -0.0201
-0.59 | -0.0013855 | -0.00588 | -0.01775
-0.58 | -0.001272 | -0.004665 | -0.0155
-0.57 | -0.001308 | -0.004515 | -0.01598
-0.56 | -0.0011665 | -0.00515 | -0.017355
-0.55 | -0.0010795 | -0.005185 | -0.016395
-0.54 | -0.000966 | -0.0048 | -0.01432
-0.53 | -0.000929 | -0.00435 | -0.015125
-0.52 | -0.000957 | -0.00353 | -0.014315
-0.51 | -0.0008695 | -0.003715 | -0.01364
-0.5 | -0.0007615 | -0.003875 | -0.011975
-0.49 | -0.0007005 | -0.00322 | -0.01068
-0.48 | -0.0005175 | -0.002435 | -0.009575
-0.47 | -0.0003305 | -0.00208 | -0.008185
-0.46 | -0.000257 | -0.002335 | -0.005955
-0.45 | -9.05e-05 | -0.001135 | -0.00346
-0.44 | 0.0002545 | 0 | -0.001605
-0.43 | 0.0006835 | 0.000855 | 0.00273
-0.42 | 0.001151 | 0.00285 | 0.00894
-0.41 | 0.001872 | 0.005355 | 0.016715
-0.4 | 0.0029825 | 0.00859 | 0.02839
-0.39 | 0.0043385 | 0.013015 | 0.04411
-0.38 | 0.0061235 | 0.019025 | 0.06563
-0.37 | 0.0087035 | 0.02701 | 0.10031
-0.36 | 0.0137585 | 0.03828 | 0.14214
-0.35 | 0.0191475 | 0.05542 | 0.19595
-0.34 | 0.02463 | 0.077055 | 0.27325
-0.33 | 0.03396 | 0.106265 | 0.39045
-0.32 | 0.04735 | 0.154495 | 0.5472
-0.31 | 0.06531 | 0.213105 | 0.7626
-0.3 | 0.090755 | 0.28595 | 1.0603
-0.29 | 0.124705 | 0.39285 | 1.4667
-0.28 | 0.182835 | 0.5419 | 2.02915
-0.27 | 0.247665 | 0.74575 | 2.755
-0.26 | 0.3262 | 1.0189 | 3.7855
-0.25 | 0.4471 | 1.43425 | 5.1695
-0.24 | 0.6119 | 1.9443 | 6.998
-0.23 | 0.83115 | 2.574 | 9.6765
-0.22 | 1.1309 | 3.483 | 12.891
-0.21 | 1.5844 | 4.6795 | 17.1195
-0.2 | 2.1297 | 6.321 | 23.15
-0.19 | 2.844 | 8.5205 | 31.105
-0.18 | 3.81 | 11.418 | 40.575
-0.17 | 5.0915 | 15.2225 | 53.04
-0.16 | 6.807 | 20.082 | 68.22
-0.15 | 9.115 | 26.795 | 87.615
-0.14 | 12.1635 | 34.915 | 111.05
-0.13 | 15.9575 | 44.91 | 140.96
-0.12 | 21.118 | 58.545 | 171.845
-0.11 | 27.86 | 74.715 | 207.05
-0.1 | 36.15 | 94.4 | 250.5
-0.09 | 46.435 | 118.995 | 291.3
-0.08 | 58.66 | 146.55 | 337.55
-0.07 | 74.475 | 179 | 384.95
-0.06 | 93.8 | 218.3 | 437.5
-0.05 | 113.145 | 258.95 | 493.85
-0.04 | 137.815 | 302.85 | 541.55
-0.03 | 167.2 | 352.85 | 589.45
-0.02 | 197 | 403.15 | 639.6
-0.01 | 230.75 | 453.6 | 698.3
0 | 266.75 | 503.85 | 744.45
0.01 | 297.5 | 554.3 | 775.5
0.02 | 332.6 | 609.3 | 817.5
0.03 | 366.75 | 661.75 | 859
0.04 | 394.65 | 698.7 | 894.5
0.05 | 425.45 | 738.1 | 929
0.06 | 451.55 | 786.5 | 970
0.07 | 470.55 | 826.5 | 997
0.08 | 484.1 | 857 | 1003
0.09 | 493.9 | 889.5 | 1036
0.1 | 493.95 | 916.5 | 1073.5
0.11 | 498.6 | 945.5 | 1090.5
0.12 | 507 | 982 | 1112
0.13 | 506 | 999.5 | 1117
0.14 | 500 | 1013 | 1127
0.15 | 485.5 | 1030.5 | 1150.5
0.16 | 465.5 | 1053.5 | 1160.5
0.17 | 444.5 | 1070 | 1164.5
0.18 | 425.5 | 1073 | 1172.5
0.19 | 418 | 1086 | 1182.5
0.2 | 413 | 1098 | 1189
0.21 | 388 | 1107 | 1192
0.22 | 358.5 | 1115 | 1187.5
0.23 | 325 | 1117 | 1191.5
0.24 | 310.5 | 1116.5 | 1204.5
0.25 | 309 | 1121 | 1198.5
0.26 | 300.5 | 1122 | 1193
0.27 | 284 | 1115 | 1180.5
0.28 | 250.5 | 1117.5 | 1176
0.29 | 223.5 | 1116.5 | 1188
0.3 | 212 | 1110 | 1178
0.31 | 218 | 1102.5 | 1161.5
0.32 | 219.5 | 1091.5 | 1153
0.33 | 191.5 | 1086.5 | 1152.5
0.34 | 156 | 1074.5 | 1135
0.35 | 141 | 1058 | 1119.5
0.36 | 169 | 1053.5 | 1116
0.37 | 171.5 | 1044 | 1105
0.38 | 124.5 | 1018 | 1090.5
0.39 | 102.5 | 1003 | 1070
0.4 | 113.5 | 990.5 | 1059.5
0.41 | 132.5 | 971.5 | 1042
0.42 | 120 | 956 | 1023.5
0.43 | 81 | 928.5 | 1011
0.44 | 75 | 905.5 | 987
0.45 | 104 | 887.5 | 973
0.46 | 110.5 | 856 | 952
0.47 | 85 | 833 | 908
0.48 | 56 | 811.5 | 896
0.49 | 55 | 781 | 890
0.5 | 64 | 768 | 870