## IDS-VDS Characteristic (mA-mm)
VGS (V) | VDS = 0.100 V | VDS = 0.500 V | VDS = 0.900 V
-0.75 | 0.0006588 | 0.0029581 | 0.010382
-0.74 | 0.0006265 | 0.0028678 | 0.009976
-0.73 | 0.0005923 | 0.002752 | 0.009738
-0.72 | 0.0005685 | 0.0026706 | 0.009435
-0.71 | 0.0005428 | 0.0025602 | 0.009152
-0.7 | 0.0005175 | 0.0024722 | 0.00888
-0.69 | 0.00049406 | 0.0023564 | 0.008635
-0.68 | 0.00047184 | 0.0022785 | 0.008295
-0.67 | 0.00045198 | 0.0022075 | 0.008006
-0.66 | 0.00042885 | 0.0021047 | 0.007773
-0.65 | 0.00040844 | 0.0020289 | 0.007502
-0.64 | 0.00039175 | 0.0019565 | 0.007288
-0.63 | 0.00037322 | 0.0018879 | 0.007035
-0.62 | 0.00035175 | 0.0018128 | 0.006839
-0.61 | 0.00034152 | 0.0017393 | 0.006601
-0.6 | 0.00032267 | 0.0016746 | 0.006384
-0.59 | 0.00031002 | 0.0016071 | 0.006198
-0.58 | 0.00029205 | 0.0015557 | 0.006038
-0.57 | 0.00027921 | 0.0014852 | 0.005851
-0.56 | 0.00026344 | 0.0014407 | 0.005639
-0.55 | 0.00025047 | 0.0013828 | 0.005428
-0.54 | 0.00024106 | 0.0013338 | 0.005266
-0.53 | 0.00022883 | 0.0012771 | 0.0051
-0.52 | 0.00021671 | 0.001231 | 0.0049392
-0.51 | 0.00020582 | 0.0011872 | 0.0047508
-0.5 | 0.00019737 | 0.0011439 | 0.0046075
-0.49 | 0.00019021 | 0.0011037 | 0.0044605
-0.48 | 0.00018393 | 0.0010645 | 0.0043487
-0.47 | 0.00017685 | 0.0010374 | 0.0042453
-0.46 | 0.00017288 | 0.0010146 | 0.0041582
-0.45 | 0.00016943 | 0.0009957 | 0.0040767
-0.44 | 0.00016883 | 0.0009798 | 0.0040211
-0.43 | 0.00017386 | 0.000983 | 0.004018
-0.42 | 0.00018243 | 0.0009932 | 0.0040611
-0.41 | 0.00019564 | 0.0010306 | 0.0041727
-0.4 | 0.00021771 | 0.0010933 | 0.0043994
-0.39 | 0.00025169 | 0.0011973 | 0.0047196
-0.38 | 0.00030085 | 0.0013497 | 0.0052328
-0.37 | 0.0003709 | 0.0015577 | 0.00606
-0.36 | 0.00047162 | 0.0018733 | 0.00715
-0.35 | 0.0006443 | 0.002314 | 0.008723
-0.34 | 0.0008493 | 0.0029455 | 0.011016
-0.33 | 0.0011348 | 0.0038125 | 0.014215
-0.32 | 0.0015217 | 0.0050304 | 0.018807
-0.31 | 0.0020604 | 0.006873 | 0.025069
-0.3 | 0.0028131 | 0.009235 | 0.033991
-0.29 | 0.0038508 | 0.012538 | 0.046358
-0.28 | 0.005281 | 0.017045 | 0.06355
-0.27 | 0.007509 | 0.023347 | 0.08727
-0.26 | 0.010258 | 0.031826 | 0.11939
-0.25 | 0.013946 | 0.0436 | 0.16374
-0.24 | 0.019102 | 0.06037 | 0.2232
-0.23 | 0.026138 | 0.08201 | 0.30629
-0.22 | 0.035675 | 0.11174 | 0.41657
-0.21 | 0.048472 | 0.15183 | 0.56747
-0.2 | 0.06727 | 0.20603 | 0.7696
-0.19 | 0.09121 | 0.2803 | 1.0347
-0.18 | 0.12416 | 0.37757 | 1.4035
-0.17 | 0.16733 | 0.50941 | 1.8599
-0.16 | 0.22642 | 0.6844 | 2.4728
-0.15 | 0.30479 | 0.9132 | 3.2553
-0.14 | 0.41014 | 1.2234 | 4.2585
-0.13 | 0.54951 | 1.6195 | 5.5177
-0.12 | 0.7323 | 2.1362 | 7.106
-0.11 | 0.9787 | 2.7932 | 8.989
-0.1 | 1.2921 | 3.6486 | 11.275
-0.09 | 1.7077 | 4.7222 | 14.015
-0.08 | 2.2304 | 6.052 | 17.198
-0.07 | 2.8982 | 7.681 | 20.867
-0.06 | 3.7359 | 9.685 | 25.042
-0.05 | 4.7893 | 12.091 | 29.727
-0.04 | 6.013 | 14.909 | 34.871
-0.03 | 7.565 | 18.244 | 40.559
-0.02 | 9.416 | 21.949 | 46.683
-0.01 | 11.545 | 26.306 | 53.431
0 | 14.075 | 31.17 | 60.67
0.01 | 16.902 | 36.517 | 68.3
0.02 | 20.059 | 42.256 | 76.18
0.03 | 23.602 | 48.687 | 84.67
0.04 | 27.436 | 55.489 | 93.44
0.05 | 31.548 | 62.59 | 102.62
0.06 | 35.887 | 70.29 | 111.94
0.07 | 40.546 | 78.4 | 121.86
0.08 | 45.261 | 86.84 | 131.9
0.09 | 50.177 | 95.49 | 142.14
0.1 | 55.173 | 104.59 | 152.72
0.11 | 60.13 | 113.84 | 163.29
0.12 | 65.24 | 123.62 | 174.39
0.13 | 70.21 | 133.49 | 185.49
0.14 | 75.2 | 143.37 | 196.67
0.15 | 79.99 | 153.64 | 208.13
0.16 | 84.79 | 164.14 | 219.6
0.17 | 89.34 | 174.67 | 231.18
0.18 | 93.82 | 185.23 | 242.82
0.19 | 98.01 | 196.09 | 254.55
0.2 | 102.06 | 207.07 | 266.29
0.21 | 105.91 | 218.13 | 278.32
0.22 | 109.61 | 229.29 | 290.12
0.23 | 113.09 | 240.23 | 302
0.24 | 116.55 | 251.43 | 314
0.25 | 119.57 | 262.59 | 325.77
0.26 | 122.48 | 273.85 | 337.69
0.27 | 125.14 | 284.98 | 349.51
0.28 | 127.77 | 296 | 361.36
0.29 | 130.37 | 307.15 | 373.22
0.3 | 132.7 | 318.35 | 384.92
0.31 | 134.84 | 329.35 | 396.6
0.32 | 136.79 | 340.16 | 408.21
0.33 | 138.63 | 351.15 | 419.69
0.34 | 140.54 | 361.93 | 431.1
0.35 | 142.28 | 372.62 | 442.38
0.36 | 143.74 | 383.2 | 453.53
0.37 | 145.1 | 393.58 | 464.65
0.38 | 146.69 | 403.95 | 475.58
0.39 | 147.93 | 413.96 | 486.2
0.4 | 149.21 | 423.95 | 496.91
0.41 | 150.29 | 433.75 | 507.42
0.42 | 151.28 | 443.38 | 517.84
0.43 | 152.57 | 452.77 | 528.06
0.44 | 153.56 | 461.92 | 537.88
0.45 | 154.29 | 470.86 | 547.72
0.46 | 155.13 | 479.55 | 557.36
0.47 | 155.93 | 488.1 | 566.79
0.48 | 156.87 | 496.28 | 575.4
0.49 | 157.63 | 504.19 | 584.8
0.5 | 158.11 | 511.94 | 593.4

## Tranconductance (mS-mm)
VGS (V) | VDS = 0.100 V | VDS = 0.500 V | VDS = 0.900 V
-0.75 | -0.00323 | -0.00903 | -0.0406
-0.74 | -0.003325 | -0.010305 | -0.0322
-0.73 | -0.0029 | -0.00986 | -0.02705
-0.72 | -0.002475 | -0.00959 | -0.0293
-0.71 | -0.00255 | -0.00992 | -0.02775
-0.7 | -0.002437 | -0.01019 | -0.02585
-0.69 | -0.002283 | -0.009685 | -0.02925
-0.68 | -0.002104 | -0.007445 | -0.03145
-0.67 | -0.0021495 | -0.00869 | -0.0261
-0.66 | -0.002177 | -0.00893 | -0.0252
-0.65 | -0.001855 | -0.00741 | -0.02425
-0.64 | -0.001761 | -0.00705 | -0.02335
-0.63 | -0.002 | -0.007185 | -0.02245
-0.62 | -0.001585 | -0.00743 | -0.0217
-0.61 | -0.001454 | -0.00691 | -0.02275
-0.6 | -0.001575 | -0.00661 | -0.02015
-0.59 | -0.001531 | -0.005945 | -0.0173
-0.58 | -0.0015405 | -0.006095 | -0.01735
-0.57 | -0.0014305 | -0.00575 | -0.01995
-0.56 | -0.001437 | -0.00512 | -0.02115
-0.55 | -0.001119 | -0.005345 | -0.01865
-0.54 | -0.001082 | -0.005285 | -0.0164
-0.53 | -0.0012175 | -0.00514 | -0.01634
-0.52 | -0.0011505 | -0.004495 | -0.01746
-0.51 | -0.000967 | -0.004355 | -0.016585
-0.5 | -0.0007805 | -0.004175 | -0.014515
-0.49 | -0.000672 | -0.00397 | -0.01294
-0.48 | -0.000668 | -0.003315 | -0.01076
-0.47 | -0.0005525 | -0.002495 | -0.009525
-0.46 | -0.000371 | -0.002085 | -0.00843
-0.45 | -0.0002025 | -0.00174 | -0.006855
-0.44 | 0.0002215 | -0.000635 | -0.002935
-0.43 | 0.00068 | 0.00067 | 0.002
-0.42 | 0.001089 | 0.00238 | 0.007735
-0.41 | 0.001764 | 0.005005 | 0.016915
-0.4 | 0.0028025 | 0.008335 | 0.027345
-0.39 | 0.004157 | 0.01282 | 0.04167
-0.38 | 0.0059605 | 0.01802 | 0.06702
-0.37 | 0.0085385 | 0.02618 | 0.09586
-0.36 | 0.01367 | 0.037815 | 0.13315
-0.35 | 0.018884 | 0.05361 | 0.1933
-0.34 | 0.024525 | 0.074925 | 0.2746
-0.33 | 0.03362 | 0.104245 | 0.38955
-0.32 | 0.04628 | 0.153025 | 0.5427
-0.31 | 0.06457 | 0.21023 | 0.7592
-0.3 | 0.08952 | 0.28325 | 1.06445
-0.29 | 0.123395 | 0.3905 | 1.47795
-0.28 | 0.18291 | 0.54045 | 2.0456
-0.27 | 0.24885 | 0.73905 | 2.792
-0.26 | 0.32185 | 1.01265 | 3.8235
-0.25 | 0.4422 | 1.4272 | 5.1905
-0.24 | 0.6096 | 1.9205 | 7.1275
-0.23 | 0.82865 | 2.5685 | 9.6685
-0.22 | 1.1167 | 3.491 | 13.059
-0.21 | 1.57975 | 4.7145 | 17.6515
-0.2 | 2.1369 | 6.4235 | 23.3615
-0.19 | 2.8445 | 8.577 | 31.695
-0.18 | 3.806 | 11.4555 | 41.26
-0.17 | 5.113 | 15.3415 | 53.465
-0.16 | 6.873 | 20.1895 | 69.77
-0.15 | 9.186 | 26.95 | 89.285
-0.14 | 12.236 | 35.315 | 113.12
-0.13 | 16.108 | 45.64 | 142.375
-0.12 | 21.4595 | 58.685 | 173.565
-0.11 | 27.99 | 75.62 | 208.45
-0.1 | 36.45 | 96.45 | 251.3
-0.09 | 46.915 | 120.17 | 296.15
-0.08 | 59.525 | 147.94 | 342.6
-0.07 | 75.275 | 181.65 | 392.2
-0.06 | 94.555 | 220.5 | 443
-0.05 | 113.855 | 261.2 | 491.45
-0.04 | 138.785 | 307.65 | 541.6
-0.03 | 170.15 | 352 | 590.6
-0.02 | 199 | 403.1 | 643.6
-0.01 | 232.95 | 461.05 | 699.35
0 | 267.85 | 510.55 | 743.45
0.01 | 299.2 | 554.3 | 775.5
0.02 | 335 | 608.5 | 818.5
0.03 | 368.85 | 661.65 | 863
0.04 | 397.3 | 695.15 | 897.5
0.05 | 422.55 | 740.05 | 925
0.06 | 449.9 | 790.5 | 962
0.07 | 468.7 | 827.5 | 998
0.08 | 481.55 | 854.5 | 1014
0.09 | 495.6 | 887.5 | 1041
0.1 | 497.65 | 917.5 | 1057.5
0.11 | 503.35 | 951.5 | 1083.5
0.12 | 504 | 982.5 | 1110
0.13 | 498 | 987.5 | 1114
0.14 | 489 | 1007.5 | 1132
0.15 | 479.5 | 1038.5 | 1146.5
0.16 | 467.5 | 1051.5 | 1152.5
0.17 | 451.5 | 1054.5 | 1161
0.18 | 433.5 | 1071 | 1168.5
0.19 | 412 | 1092 | 1173.5
0.2 | 395 | 1102 | 1188.5
0.21 | 377.5 | 1111 | 1191.5
0.22 | 359 | 1105 | 1184
0.23 | 347 | 1107 | 1194
0.24 | 324 | 1118 | 1188.5
0.25 | 296.5 | 1121 | 1184.5
0.26 | 278.5 | 1119.5 | 1187
0.27 | 264.5 | 1107.5 | 1183.5
0.28 | 261.5 | 1108.5 | 1185.5
0.29 | 246.5 | 1117.5 | 1178
0.3 | 223.5 | 1110 | 1169
0.31 | 204.5 | 1090.5 | 1164.5
0.32 | 189.5 | 1090 | 1154.5
0.33 | 187.5 | 1088.5 | 1144.5
0.34 | 182.5 | 1073.5 | 1134.5
0.35 | 160 | 1063.5 | 1121.5
0.36 | 141 | 1048 | 1113.5
0.37 | 147.5 | 1037.5 | 1102.5
0.38 | 141.5 | 1019 | 1077.5
0.39 | 126 | 1000 | 1066.5
0.4 | 118 | 989.5 | 1061
0.41 | 103.5 | 971.5 | 1046.5
0.42 | 114 | 951 | 1032
0.43 | 114 | 927 | 1002
0.44 | 86 | 904.5 | 983
0.45 | 78.5 | 881.5 | 974
0.46 | 82 | 862 | 953.5
0.47 | 87 | 836.5 | 902
0.48 | 85 | 804.5 | 900.5
0.49 | 62 | 783 | 900
0.5 | 48 | 775 | 860