## IDS-VDS Characteristic (mA-mm)
VGS (V) | VDS = 0.100 V | VDS = 0.500 V | VDS = 0.900 V
-0.75 | 0.0006574 | 0.0027818 | 0.009471
-0.74 | 0.0006261 | 0.0026794 | 0.009205
-0.73 | 0.0005986 | 0.0025741 | 0.008996
-0.72 | 0.0005723 | 0.0024918 | 0.008708
-0.71 | 0.0005412 | 0.0024087 | 0.008395
-0.7 | 0.0005206 | 0.0023265 | 0.008159
-0.69 | 0.00049872 | 0.0022626 | 0.007891
-0.68 | 0.00047421 | 0.0021798 | 0.00767
-0.67 | 0.00045116 | 0.0021042 | 0.007427
-0.66 | 0.00043031 | 0.002017 | 0.00716
-0.65 | 0.00041373 | 0.0019381 | 0.006996
-0.64 | 0.00039124 | 0.0018713 | 0.006764
-0.63 | 0.0003738 | 0.0017936 | 0.006517
-0.62 | 0.00035649 | 0.0017286 | 0.006309
-0.61 | 0.00034056 | 0.0016683 | 0.006128
-0.6 | 0.00032652 | 0.001607 | 0.005934
-0.59 | 0.00031025 | 0.001547 | 0.00576
-0.58 | 0.0002961 | 0.0014809 | 0.005551
-0.57 | 0.00027874 | 0.0014323 | 0.005395
-0.56 | 0.00026586 | 0.0013832 | 0.005228
-0.55 | 0.00025647 | 0.0013294 | 0.005047
-0.54 | 0.00024362 | 0.0012778 | 0.0049152
-0.53 | 0.00023448 | 0.0012336 | 0.0047407
-0.52 | 0.00022529 | 0.00118 | 0.0046289
-0.51 | 0.000214 | 0.0011441 | 0.004462
-0.5 | 0.00020451 | 0.0011097 | 0.0043148
-0.49 | 0.00019739 | 0.0010726 | 0.004198
-0.48 | 0.00018906 | 0.0010426 | 0.004098
-0.47 | 0.0001816 | 0.0010104 | 0.0039982
-0.46 | 0.00017629 | 0.0009861 | 0.0039332
-0.45 | 0.00017426 | 0.0009683 | 0.0038577
-0.44 | 0.0001737 | 0.0009654 | 0.0038471
-0.43 | 0.00017743 | 0.0009703 | 0.0038638
-0.42 | 0.00018662 | 0.0009854 | 0.0039198
-0.41 | 0.00020185 | 0.0010267 | 0.0040608
-0.4 | 0.00022637 | 0.0010969 | 0.00428
-0.39 | 0.00026142 | 0.0012082 | 0.0046762
-0.38 | 0.00031444 | 0.0013685 | 0.0052276
-0.37 | 0.00038791 | 0.0016028 | 0.006116
-0.36 | 0.00049272 | 0.0019374 | 0.007276
-0.35 | 0.0006717 | 0.0024163 | 0.009022
-0.34 | 0.0008853 | 0.0030863 | 0.011445
-0.33 | 0.0011787 | 0.0040149 | 0.014952
-0.32 | 0.0015811 | 0.005313 | 0.019762
-0.31 | 0.0021528 | 0.007273 | 0.026507
-0.3 | 0.0029388 | 0.009788 | 0.035888
-0.29 | 0.0040276 | 0.013226 | 0.049148
-0.28 | 0.0055001 | 0.018011 | 0.06722
-0.27 | 0.007808 | 0.024597 | 0.09209
-0.26 | 0.010646 | 0.033625 | 0.1261
-0.25 | 0.014564 | 0.045946 | 0.17264
-0.24 | 0.019831 | 0.06347 | 0.23499
-0.23 | 0.027113 | 0.08638 | 0.32236
-0.22 | 0.036899 | 0.1169 | 0.43556
-0.21 | 0.050321 | 0.15915 | 0.5938
-0.2 | 0.0694 | 0.2162 | 0.8029
-0.19 | 0.09424 | 0.29148 | 1.0786
-0.18 | 0.12774 | 0.39509 | 1.4492
-0.17 | 0.1728 | 0.52806 | 1.9308
-0.16 | 0.23203 | 0.7121 | 2.5508
-0.15 | 0.31324 | 0.943 | 3.3508
-0.14 | 0.41982 | 1.2617 | 4.3815
-0.13 | 0.56156 | 1.6698 | 5.6532
-0.12 | 0.7486 | 2.1951 | 7.265
-0.11 | 0.994 | 2.8763 | 9.185
-0.1 | 1.3154 | 3.7255 | 11.516
-0.09 | 1.7328 | 4.822 | 14.31
-0.08 | 2.268 | 6.173 | 17.537
-0.07 | 2.9409 | 7.838 | 21.173
-0.06 | 3.7805 | 9.815 | 25.389
-0.05 | 4.8301 | 12.26 | 30.062
-0.04 | 6.07 | 15.085 | 35.317
-0.03 | 7.621 | 18.427 | 41.05
-0.02 | 9.458 | 22.236 | 47.152
-0.01 | 11.644 | 26.483 | 53.913
0 | 14.15 | 31.408 | 61.13
0.01 | 16.965 | 36.712 | 68.76
0.02 | 20.091 | 42.586 | 76.68
0.03 | 23.64 | 48.923 | 85.21
0.04 | 27.467 | 55.681 | 93.93
0.05 | 31.602 | 62.89 | 103.09
0.06 | 35.98 | 70.53 | 112.52
0.07 | 40.579 | 78.65 | 122.36
0.08 | 45.357 | 87.03 | 132.36
0.09 | 50.191 | 95.77 | 142.5
0.1 | 55.206 | 104.61 | 153.04
0.11 | 60.11 | 114.05 | 163.85
0.12 | 65.14 | 123.67 | 174.75
0.13 | 70.25 | 133.51 | 185.73
0.14 | 75.18 | 143.62 | 197.03
0.15 | 80.03 | 153.61 | 208.3
0.16 | 84.81 | 164.17 | 219.83
0.17 | 89.31 | 174.71 | 231.54
0.18 | 93.59 | 185.29 | 242.93
0.19 | 97.81 | 196.07 | 254.74
0.2 | 101.98 | 206.95 | 266.5
0.21 | 105.94 | 217.99 | 278.44
0.22 | 109.61 | 229.06 | 290.25
0.23 | 112.93 | 240.13 | 302.03
0.24 | 116.15 | 251.03 | 313.92
0.25 | 119.39 | 262.33 | 325.89
0.26 | 122.33 | 273.47 | 337.7
0.27 | 125.18 | 284.57 | 349.41
0.28 | 127.73 | 295.76 | 361.31
0.29 | 129.98 | 306.69 | 372.98
0.3 | 132.28 | 317.91 | 384.77
0.31 | 134.36 | 328.82 | 396.45
0.32 | 136.47 | 339.77 | 407.77
0.33 | 138.49 | 350.65 | 419.33
0.34 | 140.2 | 361.32 | 430.78
0.35 | 141.66 | 371.99 | 441.91
0.36 | 143.35 | 382.48 | 453.17
0.37 | 144.99 | 392.89 | 464.19
0.38 | 146.37 | 403.08 | 475.07
0.39 | 147.57 | 413.24 | 485.78
0.4 | 148.63 | 423.12 | 496.35
0.41 | 149.9 | 432.89 | 506.74
0.42 | 151.12 | 442.5 | 517.23
0.43 | 151.88 | 451.8 | 527.29
0.44 | 152.87 | 461.06 | 537.27
0.45 | 153.72 | 469.91 | 547
0.46 | 154.86 | 478.59 | 556.52
0.47 | 155.57 | 487.06 | 565.98
0.48 | 156.23 | 495.29 | 575
0.49 | 156.92 | 503.18 | 584
0.5 | 157.93 | 510.77 | 592.6

## Tranconductance (mS-mm)
VGS (V) | VDS = 0.100 V | VDS = 0.500 V | VDS = 0.900 V
-0.75 | -0.00313 | -0.01024 | -0.0266
-0.74 | -0.00294 | -0.010385 | -0.02375
-0.73 | -0.00269 | -0.00938 | -0.02485
-0.72 | -0.00287 | -0.00827 | -0.03005
-0.71 | -0.002585 | -0.008265 | -0.02745
-0.7 | -0.002124 | -0.007305 | -0.0252
-0.69 | -0.0023195 | -0.007335 | -0.02445
-0.68 | -0.002378 | -0.00792 | -0.0232
-0.67 | -0.002195 | -0.00814 | -0.0255
-0.66 | -0.0018715 | -0.008305 | -0.02155
-0.65 | -0.0019535 | -0.007285 | -0.0198
-0.64 | -0.0019965 | -0.007225 | -0.02395
-0.63 | -0.0017375 | -0.007135 | -0.02275
-0.62 | -0.001662 | -0.006265 | -0.01945
-0.61 | -0.0014985 | -0.00608 | -0.01875
-0.6 | -0.0015155 | -0.006065 | -0.0184
-0.59 | -0.001521 | -0.006305 | -0.01915
-0.58 | -0.0015755 | -0.005735 | -0.01825
-0.57 | -0.001512 | -0.004885 | -0.01615
-0.56 | -0.0011135 | -0.005145 | -0.0174
-0.55 | -0.001112 | -0.00527 | -0.01564
-0.54 | -0.0010995 | -0.00479 | -0.015315
-0.53 | -0.0009165 | -0.00489 | -0.014315
-0.52 | -0.001024 | -0.004475 | -0.013935
-0.51 | -0.001039 | -0.003515 | -0.015705
-0.5 | -0.0008305 | -0.003575 | -0.0132
-0.49 | -0.0007725 | -0.003355 | -0.01084
-0.48 | -0.0007895 | -0.00311 | -0.00999
-0.47 | -0.0006385 | -0.002825 | -0.00824
-0.46 | -0.000367 | -0.002105 | -0.007025
-0.45 | -0.0001295 | -0.001035 | -0.004305
-0.44 | 0.0001585 | 0.0001 | 0.000305
-0.43 | 0.000646 | 0.001 | 0.003635
-0.42 | 0.001221 | 0.00282 | 0.00985
-0.41 | 0.0019875 | 0.005575 | 0.01801
-0.4 | 0.0029785 | 0.009075 | 0.03077
-0.39 | 0.0044035 | 0.01358 | 0.04738
-0.38 | 0.0063245 | 0.01973 | 0.07199
-0.37 | 0.008914 | 0.028445 | 0.10242
-0.36 | 0.0141895 | 0.040675 | 0.1453
-0.35 | 0.019629 | 0.057445 | 0.20845
-0.34 | 0.02535 | 0.07993 | 0.2965
-0.33 | 0.03479 | 0.111335 | 0.41585
-0.32 | 0.048705 | 0.162905 | 0.57775
-0.31 | 0.067885 | 0.22375 | 0.8063
-0.3 | 0.09374 | 0.29765 | 1.13205
-0.29 | 0.128065 | 0.41115 | 1.5666
-0.28 | 0.18902 | 0.56855 | 2.1471
-0.27 | 0.257295 | 0.7807 | 2.944
-0.26 | 0.3378 | 1.06745 | 4.0275
-0.25 | 0.45925 | 1.49225 | 5.4445
-0.24 | 0.62745 | 2.0217 | 7.486
-0.23 | 0.8534 | 2.6715 | 10.0285
-0.22 | 1.1604 | 3.6385 | 13.572
-0.21 | 1.62505 | 4.965 | 18.367
-0.2 | 2.19595 | 6.6165 | 24.24
-0.19 | 2.917 | 8.9445 | 32.315
-0.18 | 3.928 | 11.829 | 42.61
-0.17 | 5.2145 | 15.8505 | 55.08
-0.16 | 7.022 | 20.747 | 71
-0.15 | 9.3895 | 27.48 | 91.535
-0.14 | 12.416 | 36.34 | 115.12
-0.13 | 16.439 | 46.67 | 144.175
-0.12 | 21.622 | 60.325 | 176.59
-0.11 | 28.34 | 76.52 | 212.55
-0.1 | 36.94 | 97.285 | 256.25
-0.09 | 47.63 | 122.375 | 301.05
-0.08 | 60.405 | 150.8 | 343.15
-0.07 | 75.625 | 182.1 | 392.6
-0.06 | 94.46 | 221.1 | 444.45
-0.05 | 114.475 | 263.5 | 496.4
-0.04 | 139.545 | 308.35 | 549.4
-0.03 | 169.4 | 357.55 | 591.75
-0.02 | 201.15 | 402.8 | 643.15
-0.01 | 234.6 | 458.6 | 698.9
0 | 266.05 | 511.45 | 742.35
0.01 | 297.05 | 558.9 | 777.5
0.02 | 333.75 | 610.55 | 822.5
0.03 | 368.8 | 654.75 | 862.5
0.04 | 398.1 | 698.35 | 894
0.05 | 425.65 | 742.45 | 929.5
0.06 | 448.85 | 788 | 963.5
0.07 | 468.85 | 825 | 992
0.08 | 480.6 | 856 | 1007
0.09 | 492.45 | 879 | 1034
0.1 | 495.95 | 914 | 1067.5
0.11 | 496.7 | 953 | 1085.5
0.12 | 507 | 973 | 1094
0.13 | 502 | 997.5 | 1114
0.14 | 489 | 1005 | 1128.5
0.15 | 481.5 | 1027.5 | 1140
0.16 | 464 | 1055 | 1162
0.17 | 439 | 1056 | 1155
0.18 | 425 | 1068 | 1160
0.19 | 419.5 | 1083 | 1178.5
0.2 | 406.5 | 1096 | 1185
0.21 | 381.5 | 1105.5 | 1187.5
0.22 | 349.5 | 1107 | 1179.5
0.23 | 327 | 1098.5 | 1183.5
0.24 | 323 | 1110 | 1193
0.25 | 309 | 1122 | 1189
0.26 | 289.5 | 1112 | 1176
0.27 | 270 | 1114.5 | 1180.5
0.28 | 240 | 1106 | 1178.5
0.29 | 227.5 | 1107.5 | 1173
0.3 | 219 | 1106.5 | 1173.5
0.31 | 209.5 | 1093 | 1150
0.32 | 206.5 | 1091.5 | 1144
0.33 | 186.5 | 1077.5 | 1150.5
0.34 | 158.5 | 1067 | 1129
0.35 | 157.5 | 1058 | 1119.5
0.36 | 166.5 | 1045 | 1114
0.37 | 151 | 1030 | 1095
0.38 | 129 | 1017.5 | 1079.5
0.39 | 113 | 1002 | 1064
0.4 | 116.5 | 982.5 | 1048
0.41 | 124.5 | 969 | 1044
0.42 | 99 | 945.5 | 1027.5
0.43 | 87.5 | 928 | 1002
0.44 | 92 | 905.5 | 985.5
0.45 | 99.5 | 876.5 | 962.5
0.46 | 92.5 | 857.5 | 949
0.47 | 68.5 | 835 | 924
0.48 | 67.5 | 806 | 901
0.49 | 85 | 774 | 880
0.5 | 101 | 759 | 860