## IDS-VDS Characteristic (mA-mm)
VGS (V) | VDS = 0.100 V | VDS = 0.500 V | VDS = 0.900 V
-0.75 | 0.0006774 | 0.0029582 | 0.01009
-0.74 | 0.000644 | 0.0028407 | 0.009745
-0.73 | 0.0006181 | 0.0027379 | 0.00945
-0.72 | 0.0005914 | 0.002652 | 0.009198
-0.71 | 0.0005609 | 0.0025544 | 0.00893
-0.7 | 0.0005364 | 0.002457 | 0.008664
-0.69 | 0.0005179 | 0.0023692 | 0.008376
-0.68 | 0.00049462 | 0.0022769 | 0.008098
-0.67 | 0.00047089 | 0.0022023 | 0.007899
-0.66 | 0.00045003 | 0.0021118 | 0.007625
-0.65 | 0.00042795 | 0.002027 | 0.007405
-0.64 | 0.00040581 | 0.0019423 | 0.007143
-0.63 | 0.00039076 | 0.0018853 | 0.006961
-0.62 | 0.00037031 | 0.0018115 | 0.006721
-0.61 | 0.0003567 | 0.0017556 | 0.006522
-0.6 | 0.00033974 | 0.0016937 | 0.006319
-0.59 | 0.00032427 | 0.0016125 | 0.006079
-0.58 | 0.00030911 | 0.0015618 | 0.005923
-0.57 | 0.00029453 | 0.0015049 | 0.00573
-0.56 | 0.00027874 | 0.0014473 | 0.005525
-0.55 | 0.00026562 | 0.0013959 | 0.005399
-0.54 | 0.00025263 | 0.0013399 | 0.005186
-0.53 | 0.0002437 | 0.0013035 | 0.005042
-0.52 | 0.00023048 | 0.0012518 | 0.0048889
-0.51 | 0.00022097 | 0.0011992 | 0.0047505
-0.5 | 0.00021039 | 0.0011558 | 0.0046246
-0.49 | 0.00020177 | 0.0011121 | 0.0044431
-0.48 | 0.00019444 | 0.0010749 | 0.0043181
-0.47 | 0.00018616 | 0.0010528 | 0.0042322
-0.46 | 0.00018198 | 0.0010274 | 0.0041249
-0.45 | 0.00017891 | 0.0010108 | 0.0040783
-0.44 | 0.0001789 | 0.0010006 | 0.0040284
-0.43 | 0.00018145 | 0.0010004 | 0.0040543
-0.42 | 0.00019137 | 0.0010181 | 0.0040844
-0.41 | 0.00020565 | 0.0010565 | 0.0042082
-0.4 | 0.00022829 | 0.0011262 | 0.0044672
-0.39 | 0.00026459 | 0.0012391 | 0.004838
-0.38 | 0.00031719 | 0.0013946 | 0.005392
-0.37 | 0.0003925 | 0.0016296 | 0.006264
-0.36 | 0.0004982 | 0.0019672 | 0.007432
-0.35 | 0.0006822 | 0.002444 | 0.009178
-0.34 | 0.0008967 | 0.0031136 | 0.011555
-0.33 | 0.0011978 | 0.0040471 | 0.015001
-0.32 | 0.0016077 | 0.0053766 | 0.019809
-0.31 | 0.0021839 | 0.007326 | 0.026529
-0.3 | 0.0029823 | 0.009877 | 0.035898
-0.29 | 0.0040816 | 0.013309 | 0.048848
-0.28 | 0.0055666 | 0.018132 | 0.06736
-0.27 | 0.007919 | 0.024741 | 0.0915
-0.26 | 0.010798 | 0.033868 | 0.12558
-0.25 | 0.014767 | 0.046345 | 0.1722
-0.24 | 0.02012 | 0.06407 | 0.23534
-0.23 | 0.027518 | 0.08742 | 0.32228
-0.22 | 0.037445 | 0.11811 | 0.43677
-0.21 | 0.051121 | 0.16115 | 0.5918
-0.2 | 0.0709 | 0.21898 | 0.8011
-0.19 | 0.09609 | 0.29462 | 1.0791
-0.18 | 0.13053 | 0.40002 | 1.451
-0.17 | 0.17604 | 0.53481 | 1.937
-0.16 | 0.2372 | 0.7185 | 2.5583
-0.15 | 0.31903 | 0.9551 | 3.3703
-0.14 | 0.42909 | 1.2766 | 4.3986
-0.13 | 0.5724 | 1.6925 | 5.673
-0.12 | 0.7638 | 2.2234 | 7.281
-0.11 | 1.0114 | 2.9114 | 9.217
-0.1 | 1.3399 | 3.7775 | 11.573
-0.09 | 1.7593 | 4.8876 | 14.32
-0.08 | 2.3036 | 6.243 | 17.549
-0.07 | 2.9886 | 7.928 | 21.218
-0.06 | 3.8381 | 9.923 | 25.379
-0.05 | 4.9222 | 12.386 | 30.18
-0.04 | 6.176 | 15.269 | 35.246
-0.03 | 7.749 | 18.578 | 40.924
-0.02 | 9.617 | 22.431 | 47.134
-0.01 | 11.797 | 26.709 | 53.755
0 | 14.308 | 31.615 | 61.03
0.01 | 17.18 | 36.999 | 68.51
0.02 | 20.338 | 42.737 | 76.3
0.03 | 23.875 | 49.039 | 84.87
0.04 | 27.718 | 55.872 | 93.48
0.05 | 31.822 | 62.92 | 102.48
0.06 | 36.146 | 70.53 | 111.88
0.07 | 40.719 | 78.6 | 121.55
0.08 | 45.44 | 86.93 | 131.36
0.09 | 50.258 | 95.59 | 141.54
0.1 | 55.205 | 104.36 | 151.96
0.11 | 60.01 | 113.67 | 162.4
0.12 | 65.06 | 123.18 | 173.32
0.13 | 70.03 | 132.9 | 184.23
0.14 | 74.86 | 142.86 | 195.25
0.15 | 79.62 | 152.77 | 206.39
0.16 | 84.2 | 163.17 | 217.63
0.17 | 88.65 | 173.59 | 229.11
0.18 | 92.93 | 184.04 | 240.55
0.19 | 97.13 | 194.53 | 252.13
0.2 | 101.08 | 205.32 | 263.81
0.21 | 104.95 | 216.24 | 275.37
0.22 | 108.46 | 227.07 | 287.1
0.23 | 111.68 | 238.07 | 298.82
0.24 | 114.88 | 248.88 | 310.52
0.25 | 118.01 | 259.95 | 322.21
0.26 | 120.94 | 270.94 | 333.82
0.27 | 123.58 | 281.92 | 345.59
0.28 | 125.94 | 292.87 | 357.16
0.29 | 128.25 | 303.65 | 368.69
0.3 | 130.66 | 314.75 | 380.31
0.31 | 132.74 | 325.54 | 391.88
0.32 | 134.76 | 336.27 | 403.26
0.33 | 136.57 | 346.97 | 414.66
0.34 | 138.03 | 357.57 | 425.94
0.35 | 139.85 | 368.06 | 436.92
0.36 | 141.34 | 378.42 | 448.08
0.37 | 142.78 | 388.75 | 459.04
0.38 | 144.14 | 398.78 | 469.82
0.39 | 145.22 | 408.8 | 480.54
0.4 | 146.45 | 418.58 | 490.95
0.41 | 147.71 | 428.22 | 501.36
0.42 | 148.71 | 437.84 | 511.7
0.43 | 149.5 | 447.05 | 521.83
0.44 | 150.6 | 456.08 | 531.6
0.45 | 151.52 | 464.93 | 541.39
0.46 | 152.4 | 473.62 | 551.03
0.47 | 153.16 | 481.97 | 560.32
0.48 | 153.68 | 490.07 | 569.56
0.49 | 154.76 | 497.9 | 578.2
0.5 | 155.4 | 505.56 | 587

## Tranconductance (mS-mm)
VGS (V) | VDS = 0.100 V | VDS = 0.500 V | VDS = 0.900 V
-0.75 | -0.00334 | -0.01175 | -0.0345
-0.74 | -0.002965 | -0.011015 | -0.032
-0.73 | -0.00263 | -0.009435 | -0.02735
-0.72 | -0.00286 | -0.009175 | -0.026
-0.71 | -0.00275 | -0.00975 | -0.0267
-0.7 | -0.00215 | -0.00926 | -0.0277
-0.69 | -0.002089 | -0.009005 | -0.0283
-0.68 | -0.0023505 | -0.008345 | -0.02385
-0.67 | -0.0022295 | -0.008255 | -0.02365
-0.66 | -0.002147 | -0.008765 | -0.0247
-0.65 | -0.002211 | -0.008475 | -0.0241
-0.64 | -0.0018595 | -0.007085 | -0.0222
-0.63 | -0.001775 | -0.00654 | -0.0211
-0.62 | -0.001703 | -0.006485 | -0.02195
-0.61 | -0.0015285 | -0.00589 | -0.0201
-0.6 | -0.0016215 | -0.007155 | -0.02215
-0.59 | -0.0015315 | -0.006595 | -0.0198
-0.58 | -0.001487 | -0.00538 | -0.01745
-0.57 | -0.0015185 | -0.005725 | -0.0199
-0.56 | -0.0014455 | -0.00545 | -0.01655
-0.55 | -0.0013055 | -0.00537 | -0.01695
-0.54 | -0.001096 | -0.00462 | -0.01785
-0.53 | -0.0011075 | -0.004405 | -0.014855
-0.52 | -0.0011365 | -0.005215 | -0.014575
-0.51 | -0.0010045 | -0.0048 | -0.013215
-0.5 | -0.00096 | -0.004355 | -0.01537
-0.49 | -0.0007975 | -0.004045 | -0.015325
-0.48 | -0.0007805 | -0.002965 | -0.010545
-0.47 | -0.000623 | -0.002375 | -0.00966
-0.46 | -0.0003625 | -0.0021 | -0.007695
-0.45 | -0.000154 | -0.00134 | -0.004825
-0.44 | 0.000127 | -0.00052 | -0.0012
-0.43 | 0.0006235 | 0.000875 | 0.0028
-0.42 | 0.00121 | 0.002805 | 0.007695
-0.41 | 0.001846 | 0.005405 | 0.01914
-0.4 | 0.002947 | 0.00913 | 0.03149
-0.39 | 0.004445 | 0.01342 | 0.04624
-0.38 | 0.0063955 | 0.019525 | 0.0713
-0.37 | 0.0090505 | 0.02863 | 0.102
-0.36 | 0.014485 | 0.04072 | 0.1457
-0.35 | 0.019925 | 0.05732 | 0.20615
-0.34 | 0.02578 | 0.080155 | 0.29115
-0.33 | 0.03555 | 0.11315 | 0.4127
-0.32 | 0.049305 | 0.163945 | 0.5764
-0.31 | 0.06873 | 0.22502 | 0.80445
-0.3 | 0.094885 | 0.29915 | 1.11595
-0.29 | 0.129215 | 0.41275 | 1.5731
-0.28 | 0.19187 | 0.5716 | 2.1326
-0.27 | 0.26157 | 0.7868 | 2.911
-0.26 | 0.3424 | 1.0802 | 4.035
-0.25 | 0.4661 | 1.5101 | 5.488
-0.24 | 0.63755 | 2.05375 | 7.504
-0.23 | 0.86625 | 2.702 | 10.0715
-0.22 | 1.18015 | 3.6865 | 13.476
-0.21 | 1.67275 | 5.0435 | 18.2165
-0.2 | 2.24845 | 6.6735 | 24.365
-0.19 | 2.9815 | 9.052 | 32.495
-0.18 | 3.9975 | 12.0095 | 42.895
-0.17 | 5.3335 | 15.924 | 55.365
-0.16 | 7.1495 | 21.0145 | 71.665
-0.15 | 9.5945 | 27.905 | 92.015
-0.14 | 12.6685 | 36.87 | 115.135
-0.13 | 16.7355 | 47.34 | 144.12
-0.12 | 21.95 | 60.945 | 177.2
-0.11 | 28.805 | 77.705 | 214.6
-0.1 | 37.395 | 98.81 | 255.15
-0.09 | 48.185 | 123.275 | 298.8
-0.08 | 61.465 | 152.02 | 344.9
-0.07 | 76.725 | 184 | 391.5
-0.06 | 96.68 | 222.9 | 448.1
-0.05 | 116.895 | 267.3 | 493.35
-0.04 | 141.34 | 309.6 | 537.2
-0.03 | 172.05 | 358.1 | 594.4
-0.02 | 202.4 | 406.55 | 641.55
-0.01 | 234.55 | 459.2 | 694.8
0 | 269.15 | 514.5 | 737.75
0.01 | 301.5 | 556.1 | 763.5
0.02 | 334.75 | 602 | 818
0.03 | 369 | 656.75 | 859
0.04 | 397.35 | 694.05 | 880.5
0.05 | 421.4 | 732.9 | 920
0.06 | 444.85 | 784 | 953.5
0.07 | 464.7 | 820 | 974
0.08 | 476.95 | 849.5 | 999.5
0.09 | 488.25 | 871.5 | 1030
0.1 | 487.6 | 904 | 1043
0.11 | 492.75 | 941 | 1068
0.12 | 501 | 961.5 | 1091.5
0.13 | 490 | 984 | 1096.5
0.14 | 479.5 | 993.5 | 1108
0.15 | 467 | 1015.5 | 1119
0.16 | 451.5 | 1041 | 1136
0.17 | 436.5 | 1043.5 | 1146
0.18 | 424 | 1047 | 1151
0.19 | 407.5 | 1064 | 1163
0.2 | 391 | 1085.5 | 1162
0.21 | 369 | 1087.5 | 1164.5
0.22 | 336.5 | 1091.5 | 1172.5
0.23 | 321 | 1090.5 | 1171
0.24 | 316.5 | 1094 | 1169.5
0.25 | 303 | 1103 | 1165
0.26 | 278.5 | 1098.5 | 1169
0.27 | 250 | 1096.5 | 1167
0.28 | 233.5 | 1086.5 | 1155
0.29 | 236 | 1094 | 1157.5
0.3 | 224.5 | 1094.5 | 1159.5
0.31 | 205 | 1076 | 1147.5
0.32 | 191.5 | 1071.5 | 1139
0.33 | 163.5 | 1065 | 1134
0.34 | 164 | 1054.5 | 1113
0.35 | 165.5 | 1042.5 | 1107
0.36 | 146.5 | 1034.5 | 1106
0.37 | 140 | 1018 | 1087
0.38 | 122 | 1002.5 | 1075
0.39 | 115.5 | 990 | 1056.5
0.4 | 124.5 | 971 | 1041
0.41 | 113 | 963 | 1037.5
0.42 | 89.5 | 941.5 | 1023.5
0.43 | 94.5 | 912 | 995
0.44 | 101 | 894 | 978
0.45 | 90 | 877 | 971.5
0.46 | 82 | 852 | 946.5
0.47 | 64 | 822.5 | 926.5
0.48 | 80 | 796.5 | 894
0.49 | 86 | 774.5 | 872
0.5 | 64 | 766 | 880