## IDS-VDS Characteristic (mA-mm)
VGS (V) | VDS = 0.100 V | VDS = 0.500 V | VDS = 0.900 V
-0.75 | 0.0006527 | 0.0028452 | 0.009641
-0.74 | 0.0006188 | 0.0027278 | 0.009329
-0.73 | 0.00059 | 0.0026341 | 0.009122
-0.72 | 0.0005673 | 0.0025447 | 0.008833
-0.71 | 0.0005405 | 0.002461 | 0.008571
-0.7 | 0.0005162 | 0.0023556 | 0.008276
-0.69 | 0.00049531 | 0.0022669 | 0.008003
-0.68 | 0.00047523 | 0.0021987 | 0.007745
-0.67 | 0.00045418 | 0.0021249 | 0.007567
-0.66 | 0.00043162 | 0.0020358 | 0.007281
-0.65 | 0.00041331 | 0.0019597 | 0.007086
-0.64 | 0.00039599 | 0.0018928 | 0.006878
-0.63 | 0.00037558 | 0.0018263 | 0.006647
-0.62 | 0.00035875 | 0.0017541 | 0.006477
-0.61 | 0.00034418 | 0.0017006 | 0.006253
-0.6 | 0.00032457 | 0.0016248 | 0.00602
-0.59 | 0.00031058 | 0.0015577 | 0.00589
-0.58 | 0.00029671 | 0.001498 | 0.005672
-0.57 | 0.00028122 | 0.0014507 | 0.0055
-0.56 | 0.00026843 | 0.0013949 | 0.005329
-0.55 | 0.00025634 | 0.0013459 | 0.005158
-0.54 | 0.00024338 | 0.0012971 | 0.0049794
-0.53 | 0.00023228 | 0.0012403 | 0.0048327
-0.52 | 0.00022028 | 0.0011954 | 0.0046947
-0.51 | 0.00021183 | 0.0011511 | 0.0045221
-0.5 | 0.00020367 | 0.0011133 | 0.0043802
-0.49 | 0.00019593 | 0.001086 | 0.0042789
-0.48 | 0.00018782 | 0.0010506 | 0.0041727
-0.47 | 0.00018223 | 0.0010269 | 0.0040861
-0.46 | 0.00017766 | 0.0010028 | 0.0039849
-0.45 | 0.00017625 | 0.0009768 | 0.0039502
-0.44 | 0.00017739 | 0.0009767 | 0.003925
-0.43 | 0.00018142 | 0.0009927 | 0.0039625
-0.42 | 0.00019165 | 0.0010092 | 0.0040327
-0.41 | 0.00020726 | 0.0010566 | 0.0041737
-0.4 | 0.00023259 | 0.0011316 | 0.0044376
-0.39 | 0.00027253 | 0.0012542 | 0.0048512
-0.38 | 0.00032818 | 0.0014268 | 0.0054924
-0.37 | 0.00040947 | 0.0016823 | 0.006467
-0.36 | 0.00051978 | 0.0020402 | 0.00776
-0.35 | 0.0007099 | 0.0025555 | 0.009625
-0.34 | 0.0009352 | 0.0032857 | 0.012264
-0.33 | 0.0012515 | 0.0042876 | 0.016022
-0.32 | 0.0016817 | 0.005664 | 0.021191
-0.31 | 0.002282 | 0.007747 | 0.028438
-0.3 | 0.0031123 | 0.010416 | 0.038441
-0.29 | 0.0042629 | 0.014096 | 0.052557
-0.28 | 0.005917 | 0.0192 | 0.07214
-0.27 | 0.008093 | 0.026188 | 0.09847
-0.26 | 0.011069 | 0.035767 | 0.13396
-0.25 | 0.015136 | 0.048633 | 0.1835
-0.24 | 0.020667 | 0.067 | 0.25081
-0.23 | 0.028232 | 0.09082 | 0.3433
-0.22 | 0.038608 | 0.12394 | 0.4624
-0.21 | 0.052466 | 0.16767 | 0.6305
-0.2 | 0.07293 | 0.22779 | 0.8491
-0.19 | 0.09899 | 0.30701 | 1.1405
-0.18 | 0.13432 | 0.41377 | 1.5247
-0.17 | 0.18084 | 0.55732 | 2.0285
-0.16 | 0.2433 | 0.7452 | 2.674
-0.15 | 0.32615 | 0.9948 | 3.5124
-0.14 | 0.43904 | 1.3156 | 4.5737
-0.13 | 0.5853 | 1.7443 | 5.921
-0.12 | 0.7792 | 2.2819 | 7.562
-0.11 | 1.0322 | 2.9844 | 9.542
-0.1 | 1.364 | 3.8818 | 11.909
-0.09 | 1.794 | 4.997 | 14.746
-0.08 | 2.3396 | 6.383 | 18.083
-0.07 | 3.0421 | 8.092 | 21.755
-0.06 | 3.9086 | 10.172 | 26.002
-0.05 | 4.9868 | 12.574 | 30.801
-0.04 | 6.279 | 15.528 | 36.002
-0.03 | 7.843 | 18.897 | 41.822
-0.02 | 9.737 | 22.738 | 47.989
-0.01 | 11.918 | 27.189 | 54.738
0 | 14.478 | 31.98 | 62.01
0.01 | 17.34 | 37.404 | 69.6
0.02 | 20.517 | 43.293 | 77.6
0.03 | 24.085 | 49.705 | 86.01
0.04 | 27.881 | 56.477 | 94.76
0.05 | 32.056 | 63.75 | 103.94
0.06 | 36.428 | 71.31 | 113.32
0.07 | 41.065 | 79.54 | 123.1
0.08 | 45.8 | 87.83 | 133
0.09 | 50.618 | 96.55 | 143.26
0.1 | 55.576 | 105.57 | 153.66
0.11 | 60.45 | 114.84 | 164.27
0.12 | 65.52 | 124.45 | 175.35
0.13 | 70.55 | 134.17 | 186.15
0.14 | 75.4 | 144.19 | 197.36
0.15 | 80.21 | 154.25 | 208.66
0.16 | 84.86 | 164.69 | 220.07
0.17 | 89.33 | 175.13 | 231.54
0.18 | 93.48 | 185.76 | 243
0.19 | 97.67 | 196.45 | 254.65
0.2 | 101.66 | 207.09 | 266.33
0.21 | 105.57 | 218.15 | 278.14
0.22 | 109.17 | 229.06 | 289.84
0.23 | 112.36 | 240.09 | 301.59
0.24 | 115.47 | 251.17 | 313.41
0.25 | 118.61 | 262.21 | 325.24
0.26 | 121.54 | 273.25 | 337.06
0.27 | 124.42 | 284.29 | 348.53
0.28 | 126.66 | 295.25 | 360.36
0.29 | 128.92 | 306.14 | 372.03
0.3 | 131.12 | 317.3 | 383.69
0.31 | 133.36 | 328.18 | 395.29
0.32 | 135.52 | 338.93 | 406.66
0.33 | 137.29 | 349.78 | 418.16
0.34 | 138.71 | 360.32 | 429.43
0.35 | 140.38 | 370.97 | 440.68
0.36 | 142.16 | 381.41 | 451.61
0.37 | 143.64 | 391.7 | 462.77
0.38 | 144.79 | 401.91 | 473.59
0.39 | 145.79 | 411.88 | 484.25
0.4 | 146.94 | 421.79 | 494.91
0.41 | 148.5 | 431.47 | 505.15
0.42 | 149.42 | 441.02 | 515.64
0.43 | 150.31 | 450.28 | 525.69
0.44 | 150.94 | 459.38 | 535.64
0.45 | 152.16 | 468.25 | 545.4
0.46 | 153.21 | 476.97 | 554.97
0.47 | 153.8 | 485.33 | 564.4
0.48 | 154.32 | 493.4 | 573.5
0.49 | 155.1 | 501.36 | 582.2
0.5 | 156.27 | 509.05 | 591

## Tranconductance (mS-mm)
VGS (V) | VDS = 0.100 V | VDS = 0.500 V | VDS = 0.900 V
-0.75 | -0.00339 | -0.01174 | -0.0312
-0.74 | -0.003135 | -0.010555 | -0.02595
-0.73 | -0.002575 | -0.009155 | -0.0248
-0.72 | -0.002475 | -0.008655 | -0.02755
-0.71 | -0.002555 | -0.009455 | -0.02785
-0.7 | -0.0022595 | -0.009705 | -0.0284
-0.69 | -0.0020485 | -0.007845 | -0.02655
-0.68 | -0.0020565 | -0.0071 | -0.0218
-0.67 | -0.0021805 | -0.008145 | -0.0232
-0.66 | -0.0020435 | -0.00826 | -0.02405
-0.65 | -0.0017815 | -0.00715 | -0.02015
-0.64 | -0.0018865 | -0.00667 | -0.02195
-0.63 | -0.001862 | -0.006935 | -0.02005
-0.62 | -0.00157 | -0.006285 | -0.0197
-0.61 | -0.001709 | -0.006465 | -0.02285
-0.6 | -0.00168 | -0.007145 | -0.01815
-0.59 | -0.001393 | -0.00634 | -0.0174
-0.58 | -0.001468 | -0.00535 | -0.0195
-0.57 | -0.001414 | -0.005155 | -0.01715
-0.56 | -0.001244 | -0.00524 | -0.0171
-0.55 | -0.0012525 | -0.00489 | -0.01748
-0.54 | -0.001203 | -0.00528 | -0.016265
-0.53 | -0.001155 | -0.005085 | -0.014235
-0.52 | -0.0010225 | -0.00446 | -0.01553
-0.51 | -0.0008305 | -0.004105 | -0.015725
-0.5 | -0.000795 | -0.003255 | -0.01216
-0.49 | -0.0007925 | -0.003135 | -0.010375
-0.48 | -0.000685 | -0.002955 | -0.00964
-0.47 | -0.000508 | -0.00239 | -0.00939
-0.46 | -0.000299 | -0.002505 | -0.006795
-0.45 | -1.35e-05 | -0.001305 | -0.002995
-0.44 | 0.0002585 | 0.000795 | 0.000615
-0.43 | 0.000713 | 0.001625 | 0.005385
-0.42 | 0.001292 | 0.003195 | 0.01056
-0.41 | 0.002047 | 0.00612 | 0.020245
-0.4 | 0.0032635 | 0.00988 | 0.033875
-0.39 | 0.0047795 | 0.01476 | 0.05274
-0.38 | 0.006847 | 0.021405 | 0.08079
-0.37 | 0.00958 | 0.03067 | 0.11338
-0.36 | 0.0150215 | 0.04366 | 0.1579
-0.35 | 0.020771 | 0.062275 | 0.2252
-0.34 | 0.02708 | 0.086605 | 0.31985
-0.33 | 0.037325 | 0.118915 | 0.44635
-0.32 | 0.051525 | 0.17297 | 0.6208
-0.31 | 0.07153 | 0.2376 | 0.8625
-0.3 | 0.099045 | 0.31745 | 1.20595
-0.29 | 0.140235 | 0.4392 | 1.68495
-0.28 | 0.191505 | 0.6046 | 2.29565
-0.27 | 0.2576 | 0.82835 | 3.091
-0.26 | 0.35215 | 1.12225 | 4.2515
-0.25 | 0.4799 | 1.56165 | 5.8425
-0.24 | 0.6548 | 2.10935 | 7.99
-0.23 | 0.89705 | 2.847 | 10.5795
-0.22 | 1.2117 | 3.8425 | 14.36
-0.21 | 1.7161 | 5.1925 | 19.335
-0.2 | 2.3262 | 6.967 | 25.5
-0.19 | 3.0695 | 9.299 | 33.78
-0.18 | 4.0925 | 12.5155 | 44.4
-0.17 | 5.449 | 16.5715 | 57.465
-0.16 | 7.2655 | 21.874 | 74.195
-0.15 | 9.787 | 28.52 | 94.985
-0.14 | 12.9575 | 37.475 | 120.43
-0.13 | 17.008 | 48.315 | 149.415
-0.12 | 22.345 | 62.005 | 181.05
-0.11 | 29.24 | 79.995 | 217.35
-0.1 | 38.09 | 100.63 | 260.2
-0.09 | 48.78 | 125.06 | 308.7
-0.08 | 62.405 | 154.75 | 350.45
-0.07 | 78.45 | 189.45 | 395.95
-0.06 | 97.235 | 224.1 | 452.3
-0.05 | 118.52 | 267.8 | 500
-0.04 | 142.81 | 316.15 | 551.05
-0.03 | 172.9 | 360.5 | 599.35
-0.02 | 203.75 | 414.6 | 645.8
-0.01 | 237.05 | 462.1 | 701.05
0 | 271.1 | 510.75 | 743.1
0.01 | 301.95 | 565.65 | 779.5
0.02 | 337.25 | 615.05 | 820.5
0.03 | 368.2 | 659.2 | 858
0.04 | 398.55 | 702.25 | 896.5
0.05 | 427.35 | 741.65 | 928
0.06 | 450.45 | 789.5 | 958
0.07 | 468.6 | 826 | 984
0.08 | 477.65 | 850.5 | 1008
0.09 | 488.8 | 887 | 1033
0.1 | 491.6 | 914.5 | 1050.5
0.11 | 497.2 | 944 | 1084.5
0.12 | 505 | 966.5 | 1094
0.13 | 494 | 987 | 1100.5
0.14 | 483 | 1004 | 1125.5
0.15 | 473 | 1025 | 1135.5
0.16 | 456 | 1044 | 1144
0.17 | 431 | 1053.5 | 1146.5
0.18 | 417 | 1066 | 1155.5
0.19 | 409 | 1066.5 | 1166.5
0.2 | 395 | 1085 | 1174.5
0.21 | 375.5 | 1098.5 | 1175.5
0.22 | 339.5 | 1097 | 1172.5
0.23 | 315 | 1105.5 | 1178.5
0.24 | 312.5 | 1106 | 1182.5
0.25 | 303.5 | 1104 | 1182.5
0.26 | 290.5 | 1104 | 1164.5
0.27 | 256 | 1100 | 1165
0.28 | 225 | 1092.5 | 1175
0.29 | 223 | 1102.5 | 1166.5
0.3 | 222 | 1102 | 1163
0.31 | 220 | 1081.5 | 1148.5
0.32 | 196.5 | 1080 | 1143.5
0.33 | 159.5 | 1069.5 | 1138.5
0.34 | 154.5 | 1059.5 | 1126
0.35 | 172.5 | 1054.5 | 1109
0.36 | 163 | 1036.5 | 1104.5
0.37 | 131.5 | 1025 | 1099
0.38 | 107.5 | 1009 | 1074
0.39 | 107.5 | 994 | 1066
0.4 | 135.5 | 979.5 | 1045
0.41 | 124 | 961.5 | 1036.5
0.42 | 90.5 | 940.5 | 1027
0.43 | 76 | 918 | 1000
0.44 | 92.5 | 898.5 | 985.5
0.45 | 113.5 | 879.5 | 966.5
0.46 | 82 | 854 | 950
0.47 | 55.5 | 821.5 | 926.5
0.48 | 65 | 801.5 | 890
0.49 | 97.5 | 782.5 | 875
0.5 | 117 | 769 | 880