## IDS-VDS Characteristic (mA-mm)
VGS (V) | VDS = 0.100 V | VDS = 0.500 V | VDS = 0.900 V
-0.75 | 0.0007014 | 0.0030343 | 0.01033
-0.74 | 0.0006804 | 0.0029424 | 0.010092
-0.73 | 0.0006446 | 0.0028385 | 0.009796
-0.72 | 0.0006142 | 0.0027146 | 0.009502
-0.71 | 0.0005858 | 0.0026197 | 0.009172
-0.7 | 0.0005545 | 0.0025207 | 0.008891
-0.69 | 0.0005262 | 0.0024353 | 0.008675
-0.68 | 0.0005058 | 0.002345 | 0.00837
-0.67 | 0.00048297 | 0.002273 | 0.008109
-0.66 | 0.00046096 | 0.0021876 | 0.007835
-0.65 | 0.0004394 | 0.0021009 | 0.007602
-0.64 | 0.00041685 | 0.0020301 | 0.007314
-0.63 | 0.00039853 | 0.0019584 | 0.007135
-0.62 | 0.00038481 | 0.0018786 | 0.006908
-0.61 | 0.00036597 | 0.0018059 | 0.006672
-0.6 | 0.00035385 | 0.0017448 | 0.00647
-0.59 | 0.00033425 | 0.0016765 | 0.006254
-0.58 | 0.00031758 | 0.0016124 | 0.006005
-0.57 | 0.00030301 | 0.0015575 | 0.005884
-0.56 | 0.00028915 | 0.0015009 | 0.005679
-0.55 | 0.00027617 | 0.0014579 | 0.005488
-0.54 | 0.00026295 | 0.001391 | 0.005308
-0.53 | 0.00025137 | 0.0013366 | 0.005131
-0.52 | 0.00023769 | 0.001281 | 0.0049861
-0.51 | 0.0002276 | 0.0012357 | 0.0048353
-0.5 | 0.00021767 | 0.0012005 | 0.004689
-0.49 | 0.00020827 | 0.0011613 | 0.0045633
-0.48 | 0.0002002 | 0.0011169 | 0.0044439
-0.47 | 0.00019488 | 0.001091 | 0.0043302
-0.46 | 0.00018938 | 0.0010686 | 0.0042323
-0.45 | 0.00018578 | 0.0010438 | 0.004188
-0.44 | 0.00018597 | 0.001037 | 0.004137
-0.43 | 0.00018847 | 0.0010344 | 0.0041415
-0.42 | 0.0001969 | 0.0010517 | 0.0042032
-0.41 | 0.00021184 | 0.0010919 | 0.0043322
-0.4 | 0.00023623 | 0.0011628 | 0.0045693
-0.39 | 0.00027178 | 0.0012755 | 0.0049646
-0.38 | 0.00032498 | 0.0014367 | 0.0055194
-0.37 | 0.00040074 | 0.0016743 | 0.006423
-0.36 | 0.00050846 | 0.0020144 | 0.00763
-0.35 | 0.0006881 | 0.0024933 | 0.009365
-0.34 | 0.0009085 | 0.0031723 | 0.011848
-0.33 | 0.0012106 | 0.0041249 | 0.015384
-0.32 | 0.0016285 | 0.0054484 | 0.020284
-0.31 | 0.0022032 | 0.00743 | 0.027142
-0.3 | 0.0030164 | 0.009996 | 0.03676
-0.29 | 0.0041138 | 0.013479 | 0.050102
-0.28 | 0.0056454 | 0.018362 | 0.06892
-0.27 | 0.007985 | 0.025152 | 0.09394
-0.26 | 0.010917 | 0.034266 | 0.12911
-0.25 | 0.01488 | 0.04677 | 0.17615
-0.24 | 0.02036 | 0.06447 | 0.24102
-0.23 | 0.027784 | 0.08793 | 0.32975
-0.22 | 0.037924 | 0.11995 | 0.44686
-0.21 | 0.051674 | 0.1624 | 0.6063
-0.2 | 0.07124 | 0.22021 | 0.8198
-0.19 | 0.09674 | 0.29751 | 1.1013
-0.18 | 0.13106 | 0.40182 | 1.4789
-0.17 | 0.17671 | 0.53876 | 1.9633
-0.16 | 0.23832 | 0.7225 | 2.6032
-0.15 | 0.31977 | 0.9669 | 3.4138
-0.14 | 0.4311 | 1.283 | 4.4562
-0.13 | 0.5754 | 1.7026 | 5.748
-0.12 | 0.7677 | 2.2416 | 7.375
-0.11 | 1.0181 | 2.9283 | 9.294
-0.1 | 1.3469 | 3.7903 | 11.644
-0.09 | 1.7711 | 4.9111 | 14.468
-0.08 | 2.3177 | 6.263 | 17.611
-0.07 | 3.0056 | 7.948 | 21.298
-0.06 | 3.8647 | 10.013 | 25.423
-0.05 | 4.9485 | 12.411 | 30.13
-0.04 | 6.196 | 15.313 | 35.337
-0.03 | 7.779 | 18.591 | 40.964
-0.02 | 9.624 | 22.42 | 47.043
-0.01 | 11.81 | 26.769 | 53.645
0 | 14.326 | 31.538 | 60.83
0.01 | 17.192 | 36.892 | 68.27
0.02 | 20.328 | 42.591 | 76.1
0.03 | 23.858 | 48.958 | 84.42
0.04 | 27.669 | 55.513 | 92.84
0.05 | 31.749 | 62.75 | 101.84
0.06 | 36.057 | 70.21 | 111.08
0.07 | 40.609 | 78.12 | 120.68
0.08 | 45.309 | 86.41 | 130.52
0.09 | 50.104 | 95 | 140.36
0.1 | 55.006 | 103.7 | 150.7
0.11 | 59.79 | 112.89 | 161.14
0.12 | 64.78 | 122.36 | 171.85
0.13 | 69.71 | 131.94 | 182.59
0.14 | 74.45 | 141.74 | 193.49
0.15 | 79.16 | 151.54 | 204.51
0.16 | 83.74 | 161.83 | 215.72
0.17 | 88.17 | 172.09 | 226.95
0.18 | 92.36 | 182.47 | 238.21
0.19 | 96.49 | 193.06 | 249.61
0.2 | 100.32 | 203.5 | 261.12
0.21 | 104.14 | 214.36 | 272.75
0.22 | 107.51 | 225.06 | 284.41
0.23 | 110.85 | 235.92 | 295.68
0.24 | 113.97 | 246.62 | 307.4
0.25 | 117.13 | 257.6 | 319.07
0.26 | 119.87 | 268.48 | 330.62
0.27 | 122.48 | 279.25 | 342.14
0.28 | 124.82 | 290.1 | 353.58
0.29 | 127.21 | 300.76 | 365.07
0.3 | 129.53 | 311.7 | 376.61
0.31 | 131.54 | 322.39 | 387.95
0.32 | 133.45 | 333.09 | 399.17
0.33 | 135.13 | 343.75 | 410.48
0.34 | 136.69 | 354.11 | 421.68
0.35 | 138.47 | 364.62 | 432.74
0.36 | 139.96 | 374.85 | 443.82
0.37 | 141.3 | 385.19 | 454.57
0.38 | 142.51 | 395.13 | 465.38
0.39 | 143.79 | 404.99 | 476.02
0.4 | 144.98 | 414.77 | 486.37
0.41 | 146.13 | 424.39 | 496.76
0.42 | 147.09 | 433.84 | 507.04
0.43 | 148.01 | 442.94 | 517.04
0.44 | 149.05 | 452.02 | 526.98
0.45 | 149.89 | 460.81 | 536.61
0.46 | 150.66 | 469.45 | 546.18
0.47 | 151.42 | 477.83 | 555.6
0.48 | 152.02 | 485.81 | 564.72
0.49 | 152.98 | 493.74 | 573.5
0.5 | 153.53 | 501.35 | 582.2

## Tranconductance (mS-mm)
VGS (V) | VDS = 0.100 V | VDS = 0.500 V | VDS = 0.900 V
-0.75 | -0.0021 | -0.00919 | -0.0238
-0.74 | -0.00284 | -0.00979 | -0.0267
-0.73 | -0.00331 | -0.01139 | -0.0295
-0.72 | -0.00294 | -0.01094 | -0.0312
-0.71 | -0.002985 | -0.009695 | -0.03055
-0.7 | -0.00298 | -0.00922 | -0.02485
-0.69 | -0.002435 | -0.008785 | -0.02605
-0.68 | -0.0021615 | -0.008115 | -0.0283
-0.67 | -0.002242 | -0.00787 | -0.02675
-0.66 | -0.0021785 | -0.008605 | -0.02535
-0.65 | -0.0022055 | -0.007875 | -0.02605
-0.64 | -0.0020435 | -0.007125 | -0.02335
-0.63 | -0.001602 | -0.007575 | -0.0203
-0.62 | -0.001628 | -0.007625 | -0.02315
-0.61 | -0.001548 | -0.00669 | -0.0219
-0.6 | -0.001586 | -0.00647 | -0.0209
-0.59 | -0.0018135 | -0.00662 | -0.02325
-0.58 | -0.001562 | -0.00595 | -0.0185
-0.57 | -0.0014215 | -0.005575 | -0.0163
-0.56 | -0.001342 | -0.00498 | -0.0198
-0.55 | -0.00131 | -0.005495 | -0.01855
-0.54 | -0.00124 | -0.006065 | -0.01785
-0.53 | -0.001263 | -0.0055 | -0.016095
-0.52 | -0.0011885 | -0.005045 | -0.014785
-0.51 | -0.001001 | -0.004025 | -0.014855
-0.5 | -0.0009665 | -0.00372 | -0.0136
-0.49 | -0.0008735 | -0.00418 | -0.012255
-0.48 | -0.0006695 | -0.003515 | -0.011655
-0.47 | -0.000541 | -0.002415 | -0.01058
-0.46 | -0.000455 | -0.00236 | -0.00711
-0.45 | -0.0001705 | -0.00158 | -0.004765
-0.44 | 0.0001345 | -0.00047 | -0.002325
-0.43 | 0.0005465 | 0.000735 | 0.00331
-0.42 | 0.0011685 | 0.002875 | 0.009535
-0.41 | 0.0019665 | 0.005555 | 0.018305
-0.4 | 0.002997 | 0.00918 | 0.03162
-0.39 | 0.0044375 | 0.013695 | 0.047505
-0.38 | 0.006448 | 0.01994 | 0.07292
-0.37 | 0.009174 | 0.028885 | 0.10553
-0.36 | 0.014368 | 0.04095 | 0.1471
-0.35 | 0.020002 | 0.057895 | 0.2109
-0.34 | 0.026125 | 0.08158 | 0.30095
-0.33 | 0.036 | 0.113805 | 0.4218
-0.32 | 0.04963 | 0.165255 | 0.5879
-0.31 | 0.069395 | 0.22738 | 0.8238
-0.3 | 0.09553 | 0.30245 | 1.148
-0.29 | 0.13145 | 0.4183 | 1.608
-0.28 | 0.19356 | 0.58365 | 2.1919
-0.27 | 0.26358 | 0.7952 | 3.0095
-0.26 | 0.34475 | 1.0809 | 4.1105
-0.25 | 0.47215 | 1.5102 | 5.5955
-0.24 | 0.6452 | 2.058 | 7.68
-0.23 | 0.8782 | 2.774 | 10.292
-0.22 | 1.1945 | 3.7235 | 13.8275
-0.21 | 1.6658 | 5.013 | 18.647
-0.2 | 2.2533 | 6.7555 | 24.75
-0.19 | 2.991 | 9.0805 | 32.955
-0.18 | 3.9985 | 12.0625 | 43.1
-0.17 | 5.363 | 16.034 | 56.215
-0.16 | 7.153 | 21.407 | 72.525
-0.15 | 9.639 | 28.025 | 92.65
-0.14 | 12.7815 | 36.785 | 116.71
-0.13 | 16.83 | 47.93 | 145.94
-0.12 | 22.135 | 61.285 | 177.3
-0.11 | 28.96 | 77.435 | 213.45
-0.1 | 37.65 | 99.14 | 258.7
-0.09 | 48.54 | 123.635 | 298.35
-0.08 | 61.725 | 151.845 | 341.5
-0.07 | 77.35 | 187.5 | 390.6
-0.06 | 97.145 | 223.15 | 441.6
-0.05 | 116.565 | 265 | 495.7
-0.04 | 141.525 | 309 | 541.7
-0.03 | 171.4 | 355.35 | 585.3
-0.02 | 201.55 | 408.9 | 634.05
-0.01 | 235.1 | 455.9 | 689.35
0 | 269.1 | 506.15 | 731.25
0.01 | 300.1 | 552.65 | 763.5
0.02 | 333.3 | 603.3 | 807.5
0.03 | 367.05 | 646.1 | 837
0.04 | 394.55 | 689.6 | 871
0.05 | 419.4 | 734.85 | 912
0.06 | 443 | 768.5 | 942
0.07 | 462.6 | 810 | 972
0.08 | 474.75 | 844 | 984
0.09 | 484.85 | 864.5 | 1009
0.1 | 484.3 | 894.5 | 1039
0.11 | 488.7 | 933 | 1057.5
0.12 | 496 | 952.5 | 1072.5
0.13 | 483.5 | 969 | 1082
0.14 | 472.5 | 980 | 1096
0.15 | 464.5 | 1004.5 | 1111.5
0.16 | 450.5 | 1027.5 | 1122
0.17 | 431 | 1032 | 1124.5
0.18 | 416 | 1048.5 | 1133
0.19 | 398 | 1051.5 | 1145.5
0.2 | 382.5 | 1065 | 1157
0.21 | 359.5 | 1078 | 1164.5
0.22 | 335.5 | 1078 | 1146.5
0.23 | 323 | 1078 | 1149.5
0.24 | 314 | 1084 | 1169.5
0.25 | 295 | 1093 | 1161
0.26 | 267.5 | 1082.5 | 1153.5
0.27 | 247.5 | 1081 | 1148
0.28 | 236.5 | 1075.5 | 1146.5
0.29 | 235.5 | 1080 | 1151.5
0.3 | 216.5 | 1081.5 | 1144
0.31 | 196 | 1069.5 | 1128
0.32 | 179.5 | 1068 | 1126.5
0.33 | 162 | 1051 | 1125.5
0.34 | 167 | 1043.5 | 1113
0.35 | 163.5 | 1037 | 1107
0.36 | 141.5 | 1028.5 | 1091.5
0.37 | 127.5 | 1014 | 1078
0.38 | 124.5 | 990 | 1072.5
0.39 | 123.5 | 982 | 1049.5
0.4 | 117 | 970 | 1037
0.41 | 105.5 | 953.5 | 1033.5
0.42 | 94 | 927.5 | 1014
0.43 | 98 | 909 | 997
0.44 | 94 | 893.5 | 978.5
0.45 | 80.5 | 871.5 | 960
0.46 | 76.5 | 851 | 949.5
0.47 | 68 | 818 | 927
0.48 | 78 | 795.5 | 895
0.49 | 75.5 | 777 | 874
0.5 | 55 | 761 | 870