## IDS-VDS Characteristic (mA-mm)
VGS (V) | VDS = 0.100 V | VDS = 0.500 V | VDS = 0.900 V
-0.75 | 0.0007596 | 0.0032185 | 0.010673
-0.74 | 0.0007231 | 0.0030807 | 0.010364
-0.73 | 0.0006885 | 0.0029831 | 0.010081
-0.72 | 0.0006623 | 0.0028853 | 0.009782
-0.71 | 0.0006289 | 0.0027821 | 0.009482
-0.7 | 0.000605 | 0.0026734 | 0.009177
-0.69 | 0.0005793 | 0.0025768 | 0.008922
-0.68 | 0.000552 | 0.0024741 | 0.008658
-0.67 | 0.0005268 | 0.0024026 | 0.008425
-0.66 | 0.0005052 | 0.0023021 | 0.008159
-0.65 | 0.00048041 | 0.0022281 | 0.007899
-0.64 | 0.00045887 | 0.0021474 | 0.007627
-0.63 | 0.00043482 | 0.0020746 | 0.00744
-0.62 | 0.00041685 | 0.0019933 | 0.007199
-0.61 | 0.00039901 | 0.0019232 | 0.006975
-0.6 | 0.00038354 | 0.00184 | 0.006745
-0.59 | 0.00036032 | 0.0017718 | 0.006535
-0.58 | 0.00034526 | 0.0017069 | 0.006315
-0.57 | 0.00033446 | 0.0016516 | 0.006112
-0.56 | 0.00031879 | 0.0015828 | 0.005928
-0.55 | 0.00029827 | 0.0015294 | 0.005766
-0.54 | 0.00028681 | 0.001477 | 0.005597
-0.53 | 0.00027301 | 0.0014228 | 0.0054
-0.52 | 0.00025942 | 0.0013698 | 0.005252
-0.51 | 0.00024913 | 0.0013284 | 0.005088
-0.5 | 0.00023708 | 0.0012787 | 0.0049449
-0.49 | 0.00022769 | 0.0012317 | 0.0048058
-0.48 | 0.00022194 | 0.001197 | 0.0046798
-0.47 | 0.00021057 | 0.0011569 | 0.0045733
-0.46 | 0.00020385 | 0.0011291 | 0.0044589
-0.45 | 0.00020341 | 0.0011046 | 0.0044002
-0.44 | 0.0002016 | 0.001101 | 0.0043439
-0.43 | 0.00020304 | 0.0011004 | 0.0043688
-0.42 | 0.00021059 | 0.0011213 | 0.0044289
-0.41 | 0.00022392 | 0.0011556 | 0.0045785
-0.4 | 0.00024549 | 0.0012263 | 0.004823
-0.39 | 0.00028372 | 0.0013369 | 0.0051927
-0.38 | 0.00033674 | 0.0014957 | 0.005792
-0.37 | 0.00041201 | 0.0017355 | 0.006633
-0.36 | 0.00052007 | 0.0020866 | 0.007885
-0.35 | 0.000706 | 0.0025779 | 0.009639
-0.34 | 0.0009241 | 0.0032683 | 0.012149
-0.33 | 0.0012306 | 0.0042002 | 0.015705
-0.32 | 0.0016467 | 0.0055372 | 0.020702
-0.31 | 0.0022298 | 0.007568 | 0.027676
-0.3 | 0.0030405 | 0.01017 | 0.037368
-0.29 | 0.0041586 | 0.013683 | 0.050868
-0.28 | 0.0056766 | 0.018591 | 0.0698
-0.27 | 0.008059 | 0.025354 | 0.09536
-0.26 | 0.010967 | 0.034653 | 0.13029
-0.25 | 0.015002 | 0.047264 | 0.17859
-0.24 | 0.020443 | 0.06531 | 0.24291
-0.23 | 0.0279 | 0.08889 | 0.33202
-0.22 | 0.037984 | 0.11997 | 0.45162
-0.21 | 0.051538 | 0.16286 | 0.6118
-0.2 | 0.0715 | 0.22097 | 0.8251
-0.19 | 0.09658 | 0.29848 | 1.1117
-0.18 | 0.13115 | 0.40476 | 1.4894
-0.17 | 0.17707 | 0.54096 | 1.9783
-0.16 | 0.23797 | 0.7265 | 2.6179
-0.15 | 0.31988 | 0.9651 | 3.4333
-0.14 | 0.42923 | 1.2862 | 4.4734
-0.13 | 0.5728 | 1.699 | 5.778
-0.12 | 0.763 | 2.239 | 7.393
-0.11 | 1.0124 | 2.9248 | 9.354
-0.1 | 1.3402 | 3.7799 | 11.689
-0.09 | 1.7574 | 4.9103 | 14.474
-0.08 | 2.2969 | 6.243 | 17.619
-0.07 | 2.9826 | 7.948 | 21.366
-0.06 | 3.8313 | 9.949 | 25.484
-0.05 | 4.904 | 12.363 | 30.13
-0.04 | 6.164 | 15.229 | 35.386
-0.03 | 7.722 | 18.496 | 40.87
-0.02 | 9.568 | 22.315 | 46.985
-0.01 | 11.732 | 26.589 | 53.536
0 | 14.237 | 31.429 | 60.67
0.01 | 17.085 | 36.698 | 68.13
0.02 | 20.219 | 42.472 | 75.88
0.03 | 23.714 | 48.657 | 84.11
0.04 | 27.491 | 55.394 | 92.69
0.05 | 31.544 | 62.35 | 101.54
0.06 | 35.857 | 69.85 | 110.69
0.07 | 40.378 | 77.8 | 120.27
0.08 | 45.06 | 85.95 | 129.85
0.09 | 49.821 | 94.46 | 139.88
0.1 | 54.678 | 103.14 | 150.04
0.11 | 59.44 | 112.34 | 160.43
0.12 | 64.4 | 121.7 | 170.96
0.13 | 69.26 | 131.22 | 181.75
0.14 | 73.93 | 141.02 | 192.55
0.15 | 78.61 | 150.73 | 203.48
0.16 | 83.26 | 160.91 | 214.74
0.17 | 87.73 | 171.17 | 225.79
0.18 | 91.92 | 181.51 | 237.12
0.19 | 95.83 | 191.76 | 248.47
0.2 | 99.57 | 202.38 | 259.83
0.21 | 103.34 | 213.16 | 271.4
0.22 | 106.77 | 223.8 | 282.79
0.23 | 110.26 | 234.52 | 294.35
0.24 | 113.39 | 245.17 | 305.85
0.25 | 116.25 | 256.1 | 317.38
0.26 | 118.87 | 266.88 | 328.87
0.27 | 121.48 | 277.7 | 340.35
0.28 | 123.9 | 288.48 | 351.82
0.29 | 126.41 | 299.1 | 363.25
0.3 | 128.77 | 310.02 | 374.77
0.31 | 130.6 | 320.68 | 385.9
0.32 | 132.22 | 331.26 | 397.29
0.33 | 134.01 | 341.76 | 408.55
0.34 | 135.91 | 352.22 | 419.63
0.35 | 137.65 | 362.59 | 430.78
0.36 | 138.71 | 372.85 | 441.56
0.37 | 140.01 | 383.03 | 452.49
0.38 | 141.51 | 392.96 | 463.24
0.39 | 142.87 | 402.87 | 473.81
0.4 | 143.96 | 412.6 | 484.19
0.41 | 144.71 | 422.15 | 494.57
0.42 | 145.71 | 431.69 | 504.83
0.43 | 146.89 | 440.74 | 514.93
0.44 | 148.05 | 449.82 | 524.83
0.45 | 148.48 | 458.56 | 534.44
0.46 | 149.24 | 467.26 | 544.15
0.47 | 150.17 | 475.53 | 553.49
0.48 | 151.04 | 483.57 | 562.7
0.49 | 151.82 | 491.45 | 571.6
0.5 | 152.04 | 499.18 | 580.2

## Tranconductance (mS-mm)
VGS (V) | VDS = 0.100 V | VDS = 0.500 V | VDS = 0.900 V
-0.75 | -0.00365 | -0.01378 | -0.0309
-0.74 | -0.003555 | -0.01177 | -0.0296
-0.73 | -0.00304 | -0.00977 | -0.0291
-0.72 | -0.00298 | -0.01005 | -0.02995
-0.71 | -0.002865 | -0.010595 | -0.03025
-0.7 | -0.00248 | -0.010265 | -0.028
-0.69 | -0.00265 | -0.009965 | -0.02595
-0.68 | -0.002625 | -0.00871 | -0.02485
-0.67 | -0.00234 | -0.0086 | -0.02495
-0.66 | -0.0023195 | -0.008725 | -0.0263
-0.65 | -0.0023165 | -0.007735 | -0.0266
-0.64 | -0.0022795 | -0.007675 | -0.02295
-0.63 | -0.002101 | -0.007705 | -0.0214
-0.62 | -0.0017905 | -0.00757 | -0.02325
-0.61 | -0.0016655 | -0.007665 | -0.0227
-0.6 | -0.0019345 | -0.00757 | -0.022
-0.59 | -0.001914 | -0.006655 | -0.0215
-0.58 | -0.001293 | -0.00601 | -0.02115
-0.57 | -0.0013235 | -0.006205 | -0.01935
-0.56 | -0.0018095 | -0.00611 | -0.0173
-0.55 | -0.001599 | -0.00529 | -0.01655
-0.54 | -0.001263 | -0.00533 | -0.0183
-0.53 | -0.0013695 | -0.00536 | -0.01725
-0.52 | -0.001194 | -0.00472 | -0.0156
-0.51 | -0.001117 | -0.004555 | -0.015355
-0.5 | -0.001072 | -0.004835 | -0.01411
-0.49 | -0.000757 | -0.004085 | -0.013255
-0.48 | -0.000856 | -0.00374 | -0.011625
-0.47 | -0.0009045 | -0.003395 | -0.011045
-0.46 | -0.000358 | -0.002615 | -0.008655
-0.45 | -0.0001125 | -0.001405 | -0.00575
-0.44 | -1.85e-05 | -0.00021 | -0.00157
-0.43 | 0.0004495 | 0.001015 | 0.00425
-0.42 | 0.001044 | 0.00276 | 0.010485
-0.41 | 0.001745 | 0.00525 | 0.019705
-0.4 | 0.00299 | 0.009065 | 0.03071
-0.39 | 0.0045625 | 0.01347 | 0.04845
-0.38 | 0.0064145 | 0.01993 | 0.072015
-0.37 | 0.0091665 | 0.029545 | 0.10465
-0.36 | 0.0146995 | 0.04212 | 0.1503
-0.35 | 0.0202015 | 0.059085 | 0.2132
-0.34 | 0.02623 | 0.081115 | 0.3033
-0.33 | 0.03613 | 0.113445 | 0.42765
-0.32 | 0.04996 | 0.16839 | 0.59855
-0.31 | 0.06969 | 0.23164 | 0.8333
-0.3 | 0.09644 | 0.30575 | 1.1596
-0.29 | 0.131805 | 0.42105 | 1.6216
-0.28 | 0.19502 | 0.58355 | 2.2246
-0.27 | 0.26452 | 0.8031 | 3.0245
-0.26 | 0.34715 | 1.0955 | 4.1615
-0.25 | 0.4738 | 1.53285 | 5.631
-0.24 | 0.6449 | 2.0813 | 7.6715
-0.23 | 0.87705 | 2.733 | 10.4355
-0.22 | 1.1819 | 3.6985 | 13.989
-0.21 | 1.6758 | 5.05 | 18.674
-0.2 | 2.2521 | 6.781 | 24.995
-0.19 | 2.9825 | 9.1895 | 33.215
-0.18 | 4.0245 | 12.124 | 43.33
-0.17 | 5.341 | 16.087 | 56.425
-0.16 | 7.1405 | 21.207 | 72.75
-0.15 | 9.563 | 27.985 | 92.775
-0.14 | 12.646 | 36.695 | 117.235
-0.13 | 16.6885 | 47.64 | 145.98
-0.12 | 21.98 | 61.29 | 178.8
-0.11 | 28.86 | 77.045 | 214.8
-0.1 | 37.25 | 99.275 | 256
-0.09 | 47.835 | 123.155 | 296.5
-0.08 | 61.26 | 151.885 | 344.6
-0.07 | 76.72 | 185.3 | 393.25
-0.06 | 96.07 | 220.75 | 438.2
-0.05 | 116.635 | 264 | 495.1
-0.04 | 140.9 | 306.65 | 537
-0.03 | 170.2 | 354.3 | 579.95
-0.02 | 200.5 | 404.65 | 633.3
-0.01 | 233.45 | 455.7 | 684.25
0 | 267.65 | 505.45 | 729.7
0.01 | 299.1 | 552.15 | 760.5
0.02 | 331.45 | 597.95 | 799
0.03 | 363.6 | 646.1 | 840.5
0.04 | 391.5 | 684.65 | 871.5
0.05 | 418.3 | 722.8 | 900
0.06 | 441.7 | 772.5 | 936.5
0.07 | 460.15 | 805 | 958
0.08 | 472.15 | 833 | 980.5
0.09 | 480.9 | 859.5 | 1009.5
0.1 | 480.95 | 894 | 1027.5
0.11 | 486.1 | 928 | 1046
0.12 | 491 | 944 | 1066
0.13 | 476.5 | 966 | 1079.5
0.14 | 467.5 | 975.5 | 1086.5
0.15 | 466.5 | 994.5 | 1109.5
0.16 | 456 | 1022 | 1115.5
0.17 | 433 | 1030 | 1119
0.18 | 405 | 1029.5 | 1134
0.19 | 382.5 | 1043.5 | 1135.5
0.2 | 375.5 | 1070 | 1146.5
0.21 | 360 | 1071 | 1148
0.22 | 346 | 1068 | 1147.5
0.23 | 331 | 1068.5 | 1153
0.24 | 299.5 | 1079 | 1151.5
0.25 | 274 | 1085.5 | 1151
0.26 | 261.5 | 1080 | 1148.5
0.27 | 251.5 | 1080 | 1147.5
0.28 | 246.5 | 1070 | 1145
0.29 | 243.5 | 1077 | 1147.5
0.3 | 209.5 | 1079 | 1132.5
0.31 | 172.5 | 1062 | 1126
0.32 | 170.5 | 1054 | 1132.5
0.33 | 184.5 | 1048 | 1117
0.34 | 182 | 1041.5 | 1111.5
0.35 | 140 | 1031.5 | 1096.5
0.36 | 118 | 1022 | 1085.5
0.37 | 140 | 1005.5 | 1084
0.38 | 143 | 992 | 1066
0.39 | 122.5 | 982 | 1047.5
0.4 | 92 | 964 | 1038
0.41 | 87.5 | 954.5 | 1032
0.42 | 109 | 929.5 | 1018
0.43 | 117 | 906.5 | 1000
0.44 | 79.5 | 891 | 975.5
0.45 | 59.5 | 872 | 966
0.46 | 84.5 | 848.5 | 952.5
0.47 | 90 | 815.5 | 927.5
0.48 | 82.5 | 796 | 905.5
0.49 | 50 | 780.5 | 875
0.5 | 22 | 773 | 860