## IDS-VDS Characteristic (mA-mm)
VGS (V) | VDS = 0.100 V | VDS = 0.500 V | VDS = 0.900 V
-0.75 | 0.0007159 | 0.0030458 | 0.010267
-0.74 | 0.0006771 | 0.0029373 | 0.009955
-0.73 | 0.0006505 | 0.0028416 | 0.009663
-0.72 | 0.0006205 | 0.002746 | 0.009344
-0.71 | 0.0005902 | 0.0026467 | 0.009061
-0.7 | 0.0005618 | 0.0025215 | 0.008793
-0.69 | 0.0005405 | 0.0024451 | 0.008565
-0.68 | 0.0005149 | 0.0023608 | 0.00826
-0.67 | 0.00049455 | 0.0022735 | 0.008029
-0.66 | 0.0004691 | 0.0021934 | 0.007729
-0.65 | 0.00044601 | 0.0021027 | 0.007539
-0.64 | 0.00043025 | 0.0020269 | 0.007337
-0.63 | 0.00040765 | 0.0019537 | 0.007097
-0.62 | 0.00039012 | 0.0018839 | 0.006863
-0.61 | 0.00036909 | 0.0018099 | 0.006652
-0.6 | 0.00035393 | 0.0017391 | 0.00644
-0.59 | 0.0003368 | 0.0016943 | 0.006225
-0.58 | 0.00032339 | 0.0016192 | 0.006019
-0.57 | 0.00030558 | 0.0015611 | 0.005841
-0.56 | 0.00029031 | 0.0015059 | 0.005662
-0.55 | 0.00027672 | 0.0014491 | 0.005483
-0.54 | 0.00026313 | 0.0013949 | 0.005296
-0.53 | 0.00025407 | 0.0013457 | 0.005131
-0.52 | 0.00024106 | 0.0012964 | 0.0049923
-0.51 | 0.00023105 | 0.00125 | 0.0048344
-0.5 | 0.00022166 | 0.0012115 | 0.004698
-0.49 | 0.00021162 | 0.0011695 | 0.0045701
-0.48 | 0.00020452 | 0.0011363 | 0.004432
-0.47 | 0.00019705 | 0.0011042 | 0.0043456
-0.46 | 0.00019157 | 0.0010867 | 0.0042671
-0.45 | 0.0001886 | 0.0010548 | 0.0041818
-0.44 | 0.00018764 | 0.0010473 | 0.004156
-0.43 | 0.00019211 | 0.0010484 | 0.0041708
-0.42 | 0.00020281 | 0.0010729 | 0.0042481
-0.41 | 0.00021874 | 0.0011119 | 0.0043927
-0.4 | 0.00024295 | 0.0011884 | 0.0046497
-0.39 | 0.00027954 | 0.0013014 | 0.0050579
-0.38 | 0.00033525 | 0.0014771 | 0.0056502
-0.37 | 0.00041442 | 0.0017246 | 0.006607
-0.36 | 0.00052538 | 0.00208 | 0.007842
-0.35 | 0.0007135 | 0.0025844 | 0.009709
-0.34 | 0.0009428 | 0.0033099 | 0.01231
-0.33 | 0.0012502 | 0.0043023 | 0.016024
-0.32 | 0.0016865 | 0.0056635 | 0.021147
-0.31 | 0.0022825 | 0.007727 | 0.028456
-0.3 | 0.0031157 | 0.01041 | 0.0386
-0.29 | 0.0042564 | 0.01407 | 0.052783
-0.28 | 0.00591 | 0.019128 | 0.07194
-0.27 | 0.008085 | 0.026108 | 0.09855
-0.26 | 0.011034 | 0.035667 | 0.1351
-0.25 | 0.015091 | 0.0487 | 0.18386
-0.24 | 0.020626 | 0.0668 | 0.2515
-0.23 | 0.028206 | 0.09111 | 0.34143
-0.22 | 0.038404 | 0.12428 | 0.46365
-0.21 | 0.052451 | 0.16822 | 0.628
-0.2 | 0.07297 | 0.22762 | 0.8497
-0.19 | 0.09903 | 0.30673 | 1.1468
-0.18 | 0.13414 | 0.41573 | 1.523
-0.17 | 0.18115 | 0.55798 | 2.0406
-0.16 | 0.24365 | 0.75 | 2.6902
-0.15 | 0.32751 | 0.9989 | 3.5285
-0.14 | 0.43901 | 1.329 | 4.5794
-0.13 | 0.5878 | 1.7503 | 5.932
-0.12 | 0.7824 | 2.3018 | 7.585
-0.11 | 1.0406 | 3.0027 | 9.565
-0.1 | 1.3707 | 3.8879 | 11.945
-0.09 | 1.8058 | 5.0367 | 14.771
-0.08 | 2.3574 | 6.393 | 17.987
-0.07 | 3.0455 | 8.125 | 21.761
-0.06 | 3.924 | 10.201 | 25.962
-0.05 | 5.01 | 12.647 | 30.669
-0.04 | 6.285 | 15.571 | 35.896
-0.03 | 7.876 | 18.887 | 41.513
-0.02 | 9.739 | 22.774 | 47.7
-0.01 | 11.935 | 27.12 | 54.392
0 | 14.472 | 31.956 | 61.59
0.01 | 17.346 | 37.284 | 69.03
0.02 | 20.487 | 43.132 | 76.94
0.03 | 24.071 | 49.445 | 85.29
0.04 | 27.864 | 56.154 | 93.9
0.05 | 31.915 | 63.27 | 102.99
0.06 | 36.27 | 70.87 | 112.12
0.07 | 40.84 | 78.85 | 121.86
0.08 | 45.541 | 87.03 | 131.68
0.09 | 50.337 | 95.75 | 141.74
0.1 | 55.25 | 104.54 | 152
0.11 | 60.06 | 113.73 | 162.43
0.12 | 64.98 | 123.28 | 173.22
0.13 | 69.89 | 132.76 | 184.06
0.14 | 74.66 | 142.63 | 194.97
0.15 | 79.38 | 152.68 | 205.93
0.16 | 84 | 162.95 | 217.33
0.17 | 88.41 | 173.14 | 228.55
0.18 | 92.64 | 183.58 | 239.98
0.19 | 96.65 | 194.12 | 251.47
0.2 | 100.44 | 204.74 | 262.77
0.21 | 104.29 | 215.53 | 274.51
0.22 | 107.75 | 226.21 | 286.18
0.23 | 111.22 | 237.04 | 297.7
0.24 | 114.24 | 247.94 | 309.32
0.25 | 117.15 | 258.91 | 321
0.26 | 119.84 | 269.84 | 332.68
0.27 | 122.58 | 280.58 | 344.19
0.28 | 125.1 | 291.49 | 355.79
0.29 | 127.45 | 302.36 | 367.15
0.3 | 129.55 | 313.24 | 378.76
0.31 | 131.54 | 323.93 | 390.17
0.32 | 133.46 | 334.62 | 401.56
0.33 | 135.32 | 345.24 | 412.87
0.34 | 137.07 | 355.77 | 423.89
0.35 | 138.59 | 366.26 | 435.11
0.36 | 139.83 | 376.38 | 446.03
0.37 | 141.54 | 386.74 | 457.03
0.38 | 142.78 | 396.78 | 467.78
0.39 | 144.03 | 406.74 | 478.33
0.4 | 145.07 | 416.54 | 488.9
0.41 | 146.01 | 425.99 | 499.28
0.42 | 147.25 | 435.56 | 509.54
0.43 | 148.23 | 444.79 | 519.5
0.44 | 149.01 | 453.83 | 529.42
0.45 | 149.82 | 462.57 | 539.12
0.46 | 150.72 | 471.22 | 548.78
0.47 | 151.48 | 479.59 | 558.16
0.48 | 152.36 | 487.73 | 567.18
0.49 | 152.98 | 495.56 | 575.8
0.5 | 153.44 | 503.06 | 585

## Tranconductance (mS-mm)
VGS (V) | VDS = 0.100 V | VDS = 0.500 V | VDS = 0.900 V
-0.75 | -0.00388 | -0.01085 | -0.0312
-0.74 | -0.00327 | -0.01021 | -0.0302
-0.73 | -0.00283 | -0.009565 | -0.03055
-0.72 | -0.003015 | -0.009745 | -0.0301
-0.71 | -0.002935 | -0.011225 | -0.02755
-0.7 | -0.002485 | -0.01008 | -0.0248
-0.69 | -0.002345 | -0.008035 | -0.02665
-0.68 | -0.0022975 | -0.00858 | -0.0268
-0.67 | -0.00229 | -0.00837 | -0.02655
-0.66 | -0.002427 | -0.00854 | -0.0245
-0.65 | -0.0019425 | -0.008325 | -0.0196
-0.64 | -0.001918 | -0.00745 | -0.0221
-0.63 | -0.0020065 | -0.00715 | -0.0237
-0.62 | -0.001928 | -0.00719 | -0.02225
-0.61 | -0.0018095 | -0.00724 | -0.02115
-0.6 | -0.0016145 | -0.00578 | -0.02135
-0.59 | -0.001527 | -0.005995 | -0.02105
-0.58 | -0.001561 | -0.00666 | -0.0192
-0.57 | -0.001654 | -0.005665 | -0.01785
-0.56 | -0.001443 | -0.0056 | -0.0179
-0.55 | -0.001359 | -0.00555 | -0.0183
-0.54 | -0.0011325 | -0.00517 | -0.0176
-0.53 | -0.0011035 | -0.004925 | -0.015185
-0.52 | -0.001151 | -0.004785 | -0.01483
-0.51 | -0.00097 | -0.004245 | -0.014715
-0.5 | -0.0009715 | -0.004025 | -0.013215
-0.49 | -0.000857 | -0.00376 | -0.0133
-0.48 | -0.0007285 | -0.003265 | -0.011225
-0.47 | -0.0006475 | -0.00248 | -0.008245
-0.46 | -0.0004225 | -0.00247 | -0.00819
-0.45 | -0.0001965 | -0.00197 | -0.005555
-0.44 | 0.0001755 | -0.00032 | -0.00055
-0.43 | 0.0007585 | 0.00128 | 0.004605
-0.42 | 0.0013315 | 0.003175 | 0.011095
-0.41 | 0.002007 | 0.005775 | 0.02008
-0.4 | 0.00304 | 0.009475 | 0.03326
-0.39 | 0.004615 | 0.014435 | 0.050025
-0.38 | 0.006744 | 0.02116 | 0.077455
-0.37 | 0.0095065 | 0.030145 | 0.10959
-0.36 | 0.014954 | 0.04299 | 0.1551
-0.35 | 0.020871 | 0.061495 | 0.2234
-0.34 | 0.026835 | 0.085895 | 0.31575
-0.33 | 0.037185 | 0.11768 | 0.44185
-0.32 | 0.051615 | 0.171235 | 0.6216
-0.31 | 0.07146 | 0.237325 | 0.87265
-0.3 | 0.098695 | 0.31715 | 1.21635
-0.29 | 0.139715 | 0.4359 | 1.667
-0.28 | 0.19143 | 0.6019 | 2.28835
-0.27 | 0.2562 | 0.82695 | 3.158
-0.26 | 0.3503 | 1.1296 | 4.2655
-0.25 | 0.4796 | 1.55665 | 5.82
-0.24 | 0.65575 | 2.1205 | 7.8785
-0.23 | 0.8889 | 2.874 | 10.6075
-0.22 | 1.21225 | 3.8555 | 14.3285
-0.21 | 1.7283 | 5.167 | 19.3025
-0.2 | 2.32895 | 6.9255 | 25.94
-0.19 | 3.0585 | 9.4055 | 33.665
-0.18 | 4.106 | 12.5625 | 44.69
-0.17 | 5.4755 | 16.7135 | 58.36
-0.16 | 7.318 | 22.046 | 74.395
-0.15 | 9.768 | 28.95 | 94.46
-0.14 | 13.0145 | 37.57 | 120.175
-0.13 | 17.1695 | 48.64 | 150.28
-0.12 | 22.64 | 62.62 | 181.65
-0.11 | 29.415 | 79.305 | 218
-0.1 | 38.26 | 101.7 | 260.3
-0.09 | 49.335 | 125.255 | 302.1
-0.08 | 61.985 | 154.415 | 349.5
-0.07 | 78.33 | 190.4 | 398.75
-0.06 | 98.225 | 226.1 | 445.4
-0.05 | 118.05 | 268.5 | 496.7
-0.04 | 143.3 | 312 | 542.2
-0.03 | 172.7 | 360.15 | 590.2
-0.02 | 202.95 | 411.65 | 643.95
-0.01 | 236.65 | 459.1 | 694.5
0 | 270.55 | 508.2 | 731.9
0.01 | 300.75 | 558.8 | 767.5
0.02 | 336.25 | 608.05 | 813
0.03 | 368.85 | 651.1 | 848
0.04 | 392.2 | 691.25 | 885
0.05 | 420.3 | 735.8 | 911
0.06 | 446.25 | 779 | 943.5
0.07 | 463.55 | 808 | 978
0.08 | 474.85 | 845 | 994
0.09 | 485.45 | 875.5 | 1016
0.1 | 486.15 | 899 | 1034.5
0.11 | 486.5 | 937 | 1061
0.12 | 491.5 | 951.5 | 1081.5
0.13 | 484 | 967.5 | 1087.5
0.14 | 474.5 | 996 | 1093.5
0.15 | 467 | 1016 | 1118
0.16 | 451.5 | 1023 | 1131
0.17 | 432 | 1031.5 | 1132.5
0.18 | 412 | 1049 | 1146
0.19 | 390 | 1058 | 1139.5
0.2 | 382 | 1070.5 | 1152
0.21 | 365.5 | 1073.5 | 1170.5
0.22 | 346.5 | 1075.5 | 1159.5
0.23 | 324.5 | 1086.5 | 1157
0.24 | 296.5 | 1093.5 | 1165
0.25 | 280 | 1095 | 1168
0.26 | 271.5 | 1083.5 | 1159.5
0.27 | 263 | 1082.5 | 1155.5
0.28 | 243.5 | 1089 | 1148
0.29 | 222.5 | 1087.5 | 1148.5
0.3 | 204.5 | 1078.5 | 1151
0.31 | 195.5 | 1069 | 1140
0.32 | 189 | 1065.5 | 1135
0.33 | 180.5 | 1057.5 | 1116.5
0.34 | 163.5 | 1051 | 1112
0.35 | 138 | 1030.5 | 1107
0.36 | 147.5 | 1024 | 1096
0.37 | 147.5 | 1020 | 1087.5
0.38 | 124.5 | 1000 | 1065
0.39 | 114.5 | 988 | 1056
0.4 | 99 | 962.5 | 1047.5
0.41 | 109 | 951 | 1032
0.42 | 111 | 940 | 1011
0.43 | 88 | 913.5 | 994
0.44 | 79.5 | 889 | 981
0.45 | 85.5 | 869.5 | 968
0.46 | 83 | 851 | 952
0.47 | 82 | 825.5 | 920
0.48 | 75 | 798.5 | 882
0.49 | 54 | 766.5 | 891
0.5 | 46 | 750 | 920