## IDS-VDS Characteristic (mA-mm)
VGS (V) | VDS = 0.100 V | VDS = 0.500 V | VDS = 0.900 V
-0.75 | 0.0007823 | 0.003422 | 0.011719
-0.74 | 0.0007488 | 0.0033262 | 0.011336
-0.73 | 0.0007161 | 0.0031804 | 0.011039
-0.72 | 0.000675 | 0.003086 | 0.010692
-0.71 | 0.0006503 | 0.0029578 | 0.010377
-0.7 | 0.000617 | 0.0028859 | 0.010039
-0.69 | 0.0005888 | 0.0027567 | 0.009744
-0.68 | 0.000562 | 0.0026553 | 0.009475
-0.67 | 0.0005388 | 0.0025643 | 0.009172
-0.66 | 0.0005104 | 0.0024747 | 0.00888
-0.65 | 0.00048928 | 0.0023565 | 0.008606
-0.64 | 0.00047189 | 0.0022818 | 0.008398
-0.63 | 0.00044925 | 0.002208 | 0.008149
-0.62 | 0.00042436 | 0.0021277 | 0.007865
-0.61 | 0.00040552 | 0.002054 | 0.007632
-0.6 | 0.00038797 | 0.0019632 | 0.007321
-0.59 | 0.00036814 | 0.0018909 | 0.007135
-0.58 | 0.00035122 | 0.0018179 | 0.00693
-0.57 | 0.00033308 | 0.0017402 | 0.006669
-0.56 | 0.00031604 | 0.0016698 | 0.006502
-0.55 | 0.00030077 | 0.0016277 | 0.006331
-0.54 | 0.00028572 | 0.0015504 | 0.006097
-0.53 | 0.00027341 | 0.0015019 | 0.005931
-0.52 | 0.00025867 | 0.0014415 | 0.0057
-0.51 | 0.00024606 | 0.0013883 | 0.005516
-0.5 | 0.0002364 | 0.0013405 | 0.005346
-0.49 | 0.00022477 | 0.0012918 | 0.005199
-0.48 | 0.00021608 | 0.0012505 | 0.005025
-0.47 | 0.00021013 | 0.0012194 | 0.0048939
-0.46 | 0.00020348 | 0.0011828 | 0.0047786
-0.45 | 0.00020164 | 0.0011604 | 0.0047061
-0.44 | 0.00020091 | 0.0011505 | 0.004688
-0.43 | 0.0002033 | 0.0011485 | 0.0046747
-0.42 | 0.00021107 | 0.0011651 | 0.0047264
-0.41 | 0.00022641 | 0.0012033 | 0.0048358
-0.4 | 0.00024995 | 0.0012731 | 0.0050714
-0.39 | 0.00028837 | 0.0013876 | 0.0054741
-0.38 | 0.00034323 | 0.0015595 | 0.006108
-0.37 | 0.00042041 | 0.0018073 | 0.006986
-0.36 | 0.00053022 | 0.0021628 | 0.008304
-0.35 | 0.0007196 | 0.0026659 | 0.010119
-0.34 | 0.0009457 | 0.0033796 | 0.012726
-0.33 | 0.0012539 | 0.0043715 | 0.016492
-0.32 | 0.001685 | 0.005829 | 0.021671
-0.31 | 0.0022856 | 0.007746 | 0.028831
-0.3 | 0.003122 | 0.010395 | 0.039059
-0.29 | 0.0042667 | 0.014068 | 0.053275
-0.28 | 0.005927 | 0.019136 | 0.07281
-0.27 | 0.008131 | 0.026133 | 0.09983
-0.26 | 0.01111 | 0.035786 | 0.13648
-0.25 | 0.015219 | 0.048903 | 0.18618
-0.24 | 0.020741 | 0.06786 | 0.25371
-0.23 | 0.028429 | 0.09205 | 0.34657
-0.22 | 0.038785 | 0.1253 | 0.4727
-0.21 | 0.052855 | 0.16994 | 0.6403
-0.2 | 0.07351 | 0.2293 | 0.8609
-0.19 | 0.09959 | 0.31143 | 1.1628
-0.18 | 0.13492 | 0.41952 | 1.5513
-0.17 | 0.18174 | 0.56515 | 2.0611
-0.16 | 0.24525 | 0.7532 | 2.7252
-0.15 | 0.32926 | 1.0085 | 3.5709
-0.14 | 0.44265 | 1.3389 | 4.6582
-0.13 | 0.5919 | 1.7632 | 5.993
-0.12 | 0.7881 | 2.328 | 7.661
-0.11 | 1.045 | 3.023 | 9.697
-0.1 | 1.3765 | 3.9322 | 12.067
-0.09 | 1.8186 | 5.0635 | 14.881
-0.08 | 2.37 | 6.479 | 18.123
-0.07 | 3.0713 | 8.173 | 21.774
-0.06 | 3.9489 | 10.237 | 25.954
-0.05 | 5.0168 | 12.702 | 30.658
-0.04 | 6.308 | 15.613 | 35.753
-0.03 | 7.886 | 18.951 | 41.363
-0.02 | 9.74 | 22.679 | 47.336
-0.01 | 11.931 | 27.04 | 53.781
0 | 14.45 | 31.865 | 60.83
0.01 | 17.274 | 37.13 | 68.06
0.02 | 20.386 | 42.763 | 75.74
0.03 | 23.885 | 48.91 | 83.87
0.04 | 27.575 | 55.52 | 92.16
0.05 | 31.615 | 62.43 | 100.9
0.06 | 35.823 | 69.77 | 109.73
0.07 | 40.26 | 77.58 | 119.07
0.08 | 44.849 | 85.65 | 128.5
0.09 | 49.513 | 93.82 | 138.19
0.1 | 54.226 | 102.48 | 148.15
0.11 | 58.88 | 111.24 | 158.11
0.12 | 63.71 | 120.44 | 168.48
0.13 | 68.39 | 129.7 | 178.9
0.14 | 72.92 | 139.09 | 189.41
0.15 | 77.45 | 148.78 | 199.96
0.16 | 81.82 | 158.65 | 210.93
0.17 | 86.15 | 168.58 | 221.74
0.18 | 90.15 | 178.45 | 232.66
0.19 | 94.08 | 188.69 | 243.72
0.2 | 97.71 | 198.91 | 254.66
0.21 | 101.16 | 209.25 | 265.97
0.22 | 104.46 | 219.71 | 277.08
0.23 | 107.75 | 229.98 | 288.26
0.24 | 110.68 | 240.48 | 299.49
0.25 | 113.6 | 251.01 | 310.65
0.26 | 115.99 | 261.48 | 321.93
0.27 | 118.44 | 271.99 | 333.07
0.28 | 120.78 | 282.38 | 344.27
0.29 | 123.1 | 292.89 | 355.36
0.3 | 125.26 | 303.31 | 366.61
0.31 | 127.17 | 313.72 | 377.6
0.32 | 128.73 | 323.99 | 388.62
0.33 | 130.38 | 334.35 | 399.7
0.34 | 132.22 | 344.46 | 410.43
0.35 | 133.76 | 354.58 | 421.38
0.36 | 135.09 | 364.64 | 432.04
0.37 | 136.15 | 374.47 | 442.79
0.38 | 137.23 | 384.33 | 453.42
0.39 | 138.83 | 393.93 | 463.72
0.4 | 139.83 | 403.51 | 474.03
0.41 | 140.63 | 412.89 | 484.29
0.42 | 141.58 | 422.11 | 494.53
0.43 | 142.5 | 431.19 | 504.45
0.44 | 143.64 | 440.04 | 514.29
0.45 | 144.22 | 448.69 | 523.91
0.46 | 144.84 | 457.18 | 533.56
0.47 | 145.6 | 465.45 | 542.93
0.48 | 146.61 | 473.49 | 552
0.49 | 147.25 | 481.3 | 561.09
0.5 | 147.55 | 488.81 | 569.95

## Tranconductance (mS-mm)
VGS (V) | VDS = 0.100 V | VDS = 0.500 V | VDS = 0.900 V
-0.75 | -0.00335 | -0.00958 | -0.0383
-0.74 | -0.00331 | -0.01208 | -0.034
-0.73 | -0.00369 | -0.01201 | -0.0322
-0.72 | -0.00329 | -0.01113 | -0.0331
-0.71 | -0.0029 | -0.010005 | -0.03265
-0.7 | -0.003075 | -0.010055 | -0.03165
-0.69 | -0.00275 | -0.01153 | -0.0282
-0.68 | -0.0025 | -0.00962 | -0.0286
-0.67 | -0.00258 | -0.00903 | -0.02975
-0.66 | -0.002476 | -0.01039 | -0.0283
-0.65 | -0.0019255 | -0.009645 | -0.0241
-0.64 | -0.0020015 | -0.007425 | -0.02285
-0.63 | -0.0023765 | -0.007705 | -0.02665
-0.62 | -0.0021865 | -0.0077 | -0.02585
-0.61 | -0.0018195 | -0.008225 | -0.0272
-0.6 | -0.001869 | -0.008155 | -0.02485
-0.59 | -0.0018375 | -0.007265 | -0.01955
-0.58 | -0.001753 | -0.007535 | -0.0233
-0.57 | -0.001759 | -0.007405 | -0.0214
-0.56 | -0.0016155 | -0.005625 | -0.0169
-0.55 | -0.001516 | -0.00597 | -0.02025
-0.54 | -0.001368 | -0.00629 | -0.02
-0.53 | -0.0013525 | -0.005445 | -0.01985
-0.52 | -0.0013675 | -0.00568 | -0.02075
-0.51 | -0.0011135 | -0.00505 | -0.0177
-0.5 | -0.0010645 | -0.004825 | -0.01585
-0.49 | -0.001016 | -0.0045 | -0.01605
-0.48 | -0.000732 | -0.00362 | -0.015255
-0.47 | -0.00063 | -0.003385 | -0.01232
-0.46 | -0.0004245 | -0.00295 | -0.00939
-0.45 | -0.0001285 | -0.001615 | -0.00453
-0.44 | 8.3e-05 | -0.000595 | -0.00157
-0.43 | 0.000508 | 0.00073 | 0.00192
-0.42 | 0.0011555 | 0.00274 | 0.008055
-0.41 | 0.001944 | 0.0054 | 0.01725
-0.4 | 0.003098 | 0.009215 | 0.031915
-0.39 | 0.004664 | 0.01432 | 0.05183
-0.38 | 0.006602 | 0.020985 | 0.075595
-0.37 | 0.0093495 | 0.030165 | 0.1098
-0.36 | 0.0149595 | 0.04293 | 0.15665
-0.35 | 0.020774 | 0.06084 | 0.2211
-0.34 | 0.026715 | 0.08528 | 0.31865
-0.33 | 0.036965 | 0.12247 | 0.44725
-0.32 | 0.051585 | 0.168725 | 0.61695
-0.31 | 0.07185 | 0.2283 | 0.8694
-0.3 | 0.099055 | 0.3161 | 1.2222
-0.29 | 0.14025 | 0.43705 | 1.68755
-0.28 | 0.193215 | 0.60325 | 2.32775
-0.27 | 0.25915 | 0.8325 | 3.1835
-0.26 | 0.3544 | 1.1385 | 4.3175
-0.25 | 0.48155 | 1.6037 | 5.8615
-0.24 | 0.6605 | 2.15735 | 8.0195
-0.23 | 0.9022 | 2.872 | 10.9495
-0.22 | 1.2213 | 3.8945 | 14.6865
-0.21 | 1.73625 | 5.2 | 19.41
-0.2 | 2.33675 | 7.0745 | 26.125
-0.19 | 3.0705 | 9.511 | 34.52
-0.18 | 4.1075 | 12.686 | 44.915
-0.17 | 5.5165 | 16.684 | 58.695
-0.16 | 7.376 | 22.1675 | 75.49
-0.15 | 9.87 | 29.285 | 96.65
-0.14 | 13.132 | 37.735 | 121.105
-0.13 | 17.2725 | 49.455 | 150.14
-0.12 | 22.655 | 62.99 | 185.2
-0.11 | 29.42 | 80.21 | 220.3
-0.1 | 38.68 | 102.025 | 259.2
-0.09 | 49.675 | 127.34 | 302.8
-0.08 | 62.635 | 155.475 | 344.65
-0.07 | 78.945 | 187.9 | 391.55
-0.06 | 97.275 | 226.45 | 444.2
-0.05 | 117.955 | 268.8 | 489.95
-0.04 | 143.46 | 312.45 | 535.25
-0.03 | 171.6 | 353.3 | 579.15
-0.02 | 202.25 | 404.45 | 620.9
-0.01 | 235.5 | 459.3 | 674.7
0 | 267.15 | 504.5 | 713.95
0.01 | 296.8 | 544.9 | 745.5
0.02 | 330.55 | 589 | 790.5
0.03 | 359.45 | 637.85 | 821
0.04 | 386.5 | 676 | 851.5
0.05 | 412.4 | 712.5 | 878.5
0.06 | 432.25 | 757.5 | 908.5
0.07 | 451.3 | 794 | 938.5
0.08 | 462.65 | 812 | 956
0.09 | 468.85 | 841.5 | 982.5
0.1 | 468.35 | 871 | 996
0.11 | 474.2 | 898 | 1016.5
0.12 | 475.5 | 923 | 1039.5
0.13 | 460.5 | 932.5 | 1046.5
0.14 | 453 | 954 | 1053
0.15 | 445 | 978 | 1076
0.16 | 435 | 990 | 1089
0.17 | 416.5 | 990 | 1086.5
0.18 | 396.5 | 1005.5 | 1099
0.19 | 378 | 1023 | 1100
0.2 | 354 | 1028 | 1112.5
0.21 | 337.5 | 1040 | 1121
0.22 | 329.5 | 1036.5 | 1114.5
0.23 | 311 | 1038.5 | 1120.5
0.24 | 292.5 | 1051.5 | 1119.5
0.25 | 265.5 | 1050 | 1122
0.26 | 242 | 1049 | 1121
0.27 | 239.5 | 1045 | 1117
0.28 | 233 | 1045 | 1114.5
0.29 | 224 | 1046.5 | 1117
0.3 | 203.5 | 1041.5 | 1112
0.31 | 173.5 | 1034 | 1100.5
0.32 | 160.5 | 1031.5 | 1105
0.33 | 174.5 | 1023.5 | 1090.5
0.34 | 169 | 1011.5 | 1084
0.35 | 143.5 | 1009 | 1080.5
0.36 | 119.5 | 994.5 | 1070.5
0.37 | 107 | 984.5 | 1069
0.38 | 134 | 973 | 1046.5
0.39 | 130 | 959 | 1030.5
0.4 | 90 | 948 | 1028.5
0.41 | 87.5 | 930 | 1025
0.42 | 93.5 | 915 | 1008
0.43 | 103 | 896.5 | 988
0.44 | 86 | 875 | 973
0.45 | 60 | 857 | 963.5
0.46 | 69 | 838 | 951
0.47 | 88.5 | 815.5 | 922
0.48 | 82.5 | 792.5 | 908
0.49 | 47 | 766 | 897.5
0.5 | 30 | 751 | 886