## IDS-VDS Characteristic (mA-mm)
VGS (V) | VDS = 0.100 V | VDS = 0.500 V | VDS = 0.900 V
-0.75 | 0.0007416 | 0.0032683 | 0.0111
-0.74 | 0.000711 | 0.0031547 | 0.01081
-0.73 | 0.0006828 | 0.0030331 | 0.01048
-0.72 | 0.0006455 | 0.0029213 | 0.010231
-0.71 | 0.0006134 | 0.0028236 | 0.009878
-0.7 | 0.0005868 | 0.0027196 | 0.009556
-0.69 | 0.0005659 | 0.0026242 | 0.009268
-0.68 | 0.000534 | 0.0025064 | 0.008998
-0.67 | 0.0005131 | 0.0024199 | 0.008722
-0.66 | 0.00048264 | 0.0023377 | 0.008448
-0.65 | 0.00046451 | 0.0022547 | 0.008173
-0.64 | 0.00044353 | 0.0021709 | 0.007951
-0.63 | 0.00042169 | 0.0020822 | 0.007715
-0.62 | 0.00040059 | 0.0020034 | 0.007417
-0.61 | 0.00038144 | 0.0019284 | 0.00718
-0.6 | 0.00036467 | 0.0018612 | 0.006978
-0.59 | 0.00034892 | 0.0017794 | 0.006768
-0.58 | 0.00033338 | 0.0017133 | 0.006578
-0.57 | 0.00031564 | 0.0016554 | 0.006354
-0.56 | 0.00030351 | 0.0015859 | 0.00617
-0.55 | 0.00028801 | 0.0015416 | 0.005962
-0.54 | 0.00027319 | 0.0014799 | 0.005799
-0.53 | 0.00025971 | 0.0014255 | 0.005591
-0.52 | 0.00024744 | 0.0013634 | 0.005441
-0.51 | 0.00023691 | 0.0013204 | 0.005272
-0.5 | 0.00022487 | 0.0012678 | 0.00507
-0.49 | 0.00021687 | 0.0012295 | 0.0049475
-0.48 | 0.00020741 | 0.0011905 | 0.0048206
-0.47 | 0.00020053 | 0.0011494 | 0.0046968
-0.46 | 0.0001941 | 0.0011243 | 0.0046014
-0.45 | 0.00019207 | 0.0011033 | 0.0045328
-0.44 | 0.00019143 | 0.0010897 | 0.0044788
-0.43 | 0.00019501 | 0.0010953 | 0.0044557
-0.42 | 0.00020368 | 0.0011119 | 0.0045272
-0.41 | 0.00021898 | 0.0011524 | 0.0046484
-0.4 | 0.00024251 | 0.0012224 | 0.0048986
-0.39 | 0.0002798 | 0.0013344 | 0.0052476
-0.38 | 0.00033362 | 0.0015057 | 0.005862
-0.37 | 0.00041145 | 0.0017443 | 0.006742
-0.36 | 0.00052094 | 0.0020859 | 0.00796
-0.35 | 0.0007072 | 0.0025734 | 0.00972
-0.34 | 0.0009279 | 0.0032818 | 0.012279
-0.33 | 0.0012369 | 0.0042471 | 0.015832
-0.32 | 0.0016656 | 0.0055918 | 0.020855
-0.31 | 0.002257 | 0.007597 | 0.027849
-0.3 | 0.003076 | 0.01021 | 0.03769
-0.29 | 0.0042001 | 0.013812 | 0.051183
-0.28 | 0.005804 | 0.018778 | 0.07014
-0.27 | 0.007957 | 0.025609 | 0.09581
-0.26 | 0.010863 | 0.034845 | 0.13137
-0.25 | 0.014853 | 0.047691 | 0.17934
-0.24 | 0.020326 | 0.06533 | 0.24528
-0.23 | 0.027793 | 0.08921 | 0.33475
-0.22 | 0.03784 | 0.12143 | 0.45438
-0.21 | 0.051691 | 0.16475 | 0.6148
-0.2 | 0.07194 | 0.22191 | 0.831
-0.19 | 0.09763 | 0.29992 | 1.12
-0.18 | 0.13195 | 0.4059 | 1.5017
-0.17 | 0.17851 | 0.54574 | 1.9971
-0.16 | 0.24047 | 0.7328 | 2.6408
-0.15 | 0.32256 | 0.9737 | 3.4498
-0.14 | 0.43334 | 1.2991 | 4.5046
-0.13 | 0.5788 | 1.712 | 5.808
-0.12 | 0.7709 | 2.2475 | 7.445
-0.11 | 1.0236 | 2.9417 | 9.422
-0.1 | 1.3546 | 3.8125 | 11.753
-0.09 | 1.7816 | 4.9253 | 14.484
-0.08 | 2.3271 | 6.294 | 17.737
-0.07 | 3.0103 | 7.986 | 21.428
-0.06 | 3.8789 | 10.001 | 25.552
-0.05 | 4.9504 | 12.463 | 30.307
-0.04 | 6.212 | 15.285 | 35.319
-0.03 | 7.779 | 18.586 | 40.986
-0.02 | 9.633 | 22.407 | 47.061
-0.01 | 11.813 | 26.684 | 53.624
0 | 14.334 | 31.548 | 60.68
0.01 | 17.186 | 36.748 | 68.15
0.02 | 20.277 | 42.497 | 75.83
0.03 | 23.788 | 48.779 | 84.06
0.04 | 27.572 | 55.429 | 92.64
0.05 | 31.642 | 62.43 | 101.48
0.06 | 35.919 | 69.93 | 110.5
0.07 | 40.43 | 77.77 | 120.01
0.08 | 45.049 | 85.95 | 129.74
0.09 | 49.788 | 94.4 | 139.67
0.1 | 54.619 | 103.18 | 149.85
0.11 | 59.38 | 112.18 | 160.04
0.12 | 64.27 | 121.43 | 170.68
0.13 | 69.14 | 130.96 | 181.3
0.14 | 73.93 | 140.67 | 192.08
0.15 | 78.61 | 150.53 | 202.98
0.16 | 83.02 | 160.65 | 214.04
0.17 | 87.31 | 170.61 | 225.19
0.18 | 91.56 | 181.04 | 236.36
0.19 | 95.55 | 191.42 | 247.6
0.2 | 99.48 | 201.82 | 258.78
0.21 | 103.11 | 212.58 | 270.41
0.22 | 106.46 | 223.1 | 281.88
0.23 | 109.62 | 233.79 | 293.28
0.24 | 112.72 | 244.47 | 304.79
0.25 | 115.75 | 255.33 | 316.18
0.26 | 118.61 | 266.01 | 327.65
0.27 | 121.2 | 276.72 | 339.09
0.28 | 123.5 | 287.45 | 350.53
0.29 | 125.58 | 298.16 | 361.88
0.3 | 127.75 | 308.88 | 373.2
0.31 | 129.85 | 319.39 | 384.61
0.32 | 132.04 | 330.06 | 395.8
0.33 | 133.57 | 340.53 | 406.98
0.34 | 134.98 | 350.91 | 417.94
0.35 | 136.62 | 361.28 | 428.98
0.36 | 138.19 | 371.35 | 439.84
0.37 | 139.72 | 381.61 | 450.72
0.38 | 140.67 | 391.54 | 461.45
0.39 | 141.8 | 401.3 | 471.86
0.4 | 143.06 | 410.94 | 482.34
0.41 | 144.4 | 420.48 | 492.67
0.42 | 145.18 | 430 | 502.87
0.43 | 145.93 | 439.1 | 512.93
0.44 | 146.93 | 448.05 | 522.76
0.45 | 148 | 456.74 | 532.44
0.46 | 148.89 | 465.39 | 542.15
0.47 | 149.27 | 473.78 | 551.48
0.48 | 149.97 | 481.8 | 560.54
0.49 | 150.93 | 489.57 | 569.61
0.5 | 151.4 | 497.22 | 578.2

## Tranconductance (mS-mm)
VGS (V) | VDS = 0.100 V | VDS = 0.500 V | VDS = 0.900 V
-0.75 | -0.00306 | -0.01136 | -0.029
-0.74 | -0.00294 | -0.01176 | -0.031
-0.73 | -0.003275 | -0.01167 | -0.02895
-0.72 | -0.00347 | -0.010475 | -0.0301
-0.71 | -0.002935 | -0.010085 | -0.03375
-0.7 | -0.002375 | -0.00997 | -0.0305
-0.69 | -0.00264 | -0.01066 | -0.0279
-0.68 | -0.00264 | -0.010215 | -0.0273
-0.67 | -0.002568 | -0.008435 | -0.0275
-0.66 | -0.0024295 | -0.00826 | -0.02745
-0.65 | -0.0019555 | -0.00834 | -0.02485
-0.64 | -0.002141 | -0.008625 | -0.0229
-0.63 | -0.002147 | -0.008375 | -0.0267
-0.62 | -0.0020125 | -0.00769 | -0.02675
-0.61 | -0.001796 | -0.00711 | -0.02195
-0.6 | -0.001626 | -0.00745 | -0.0206
-0.59 | -0.0015645 | -0.007395 | -0.02
-0.58 | -0.001664 | -0.0062 | -0.0207
-0.57 | -0.0014935 | -0.00637 | -0.0204
-0.56 | -0.0013815 | -0.00569 | -0.0196
-0.55 | -0.001516 | -0.0053 | -0.01855
-0.54 | -0.001415 | -0.005805 | -0.01855
-0.53 | -0.0012875 | -0.005825 | -0.0179
-0.52 | -0.00114 | -0.005255 | -0.01595
-0.51 | -0.0011285 | -0.00478 | -0.01855
-0.5 | -0.001002 | -0.004545 | -0.016225
-0.49 | -0.000873 | -0.003865 | -0.01247
-0.48 | -0.000817 | -0.004005 | -0.012535
-0.47 | -0.0006655 | -0.00331 | -0.01096
-0.46 | -0.000423 | -0.002305 | -0.0082
-0.45 | -0.0001335 | -0.00173 | -0.00613
-0.44 | 0.000147 | -0.0004 | -0.003855
-0.43 | 0.0006125 | 0.00111 | 0.00242
-0.42 | 0.0011985 | 0.002855 | 0.009635
-0.41 | 0.0019415 | 0.005525 | 0.01857
-0.4 | 0.003041 | 0.0091 | 0.02996
-0.39 | 0.0045555 | 0.014165 | 0.04817
-0.38 | 0.0065825 | 0.020495 | 0.07472
-0.37 | 0.009366 | 0.02901 | 0.1049
-0.36 | 0.0147875 | 0.041455 | 0.1489
-0.35 | 0.020348 | 0.059795 | 0.21595
-0.34 | 0.026485 | 0.083685 | 0.3056
-0.33 | 0.036885 | 0.1155 | 0.4288
-0.32 | 0.051005 | 0.167495 | 0.60085
-0.31 | 0.07052 | 0.23091 | 0.84175
-0.3 | 0.097155 | 0.31075 | 1.1667
-0.29 | 0.1364 | 0.4284 | 1.6225
-0.28 | 0.187845 | 0.58985 | 2.23135
-0.27 | 0.25295 | 0.80335 | 3.0615
-0.26 | 0.3448 | 1.1041 | 4.1765
-0.25 | 0.47315 | 1.52425 | 5.6955
-0.24 | 0.647 | 2.07595 | 7.7705
-0.23 | 0.8757 | 2.805 | 10.455
-0.22 | 1.1949 | 3.777 | 14.0025
-0.21 | 1.705 | 5.024 | 18.831
-0.2 | 2.29695 | 6.7585 | 25.26
-0.19 | 3.0005 | 9.1995 | 33.535
-0.18 | 4.044 | 12.291 | 43.855
-0.17 | 5.426 | 16.345 | 56.955
-0.16 | 7.2025 | 21.398 | 72.635
-0.15 | 9.6435 | 28.315 | 93.19
-0.14 | 12.812 | 36.915 | 117.91
-0.13 | 16.878 | 47.42 | 147.02
-0.12 | 22.24 | 61.485 | 180.7
-0.11 | 29.185 | 78.25 | 215.4
-0.1 | 37.9 | 99.18 | 253.1
-0.09 | 48.625 | 124.075 | 299.2
-0.08 | 61.435 | 153.035 | 347.2
-0.07 | 77.59 | 185.35 | 390.75
-0.06 | 97.005 | 223.85 | 443.95
-0.05 | 116.655 | 264.2 | 488.35
-0.04 | 141.43 | 306.15 | 533.95
-0.03 | 171.05 | 356.1 | 587.1
-0.02 | 201.7 | 404.9 | 631.9
-0.01 | 235.05 | 457.05 | 680.95
0 | 268.65 | 503.2 | 726.3
0.01 | 297.15 | 547.45 | 757.5
0.02 | 330.1 | 601.55 | 795.5
0.03 | 364.75 | 646.6 | 840.5
0.04 | 392.7 | 682.55 | 871
0.05 | 417.35 | 725.05 | 893
0.06 | 439.4 | 767 | 926.5
0.07 | 456.5 | 801 | 962
0.08 | 467.9 | 831.5 | 983
0.09 | 478.5 | 861.5 | 1005.5
0.1 | 479.6 | 889 | 1018.5
0.11 | 482.55 | 912.5 | 1041.5
0.12 | 488 | 939 | 1063
0.13 | 483 | 962 | 1070
0.14 | 473.5 | 978.5 | 1084
0.15 | 454.5 | 999 | 1098
0.16 | 435 | 1004 | 1110.5
0.17 | 427 | 1019.5 | 1116
0.18 | 412 | 1040.5 | 1120.5
0.19 | 396 | 1039 | 1121
0.2 | 378 | 1058 | 1140.5
0.21 | 349 | 1064 | 1155
0.22 | 325.5 | 1060.5 | 1143.5
0.23 | 313 | 1068.5 | 1145.5
0.24 | 306.5 | 1077 | 1145
0.25 | 294.5 | 1077 | 1143
0.26 | 272.5 | 1069.5 | 1145.5
0.27 | 244.5 | 1072 | 1144
0.28 | 219 | 1072 | 1139.5
0.29 | 212.5 | 1071.5 | 1133.5
0.3 | 213.5 | 1061.5 | 1136.5
0.31 | 214.5 | 1059 | 1130
0.32 | 186 | 1057 | 1118.5
0.33 | 147 | 1042.5 | 1107
0.34 | 152.5 | 1037.5 | 1100
0.35 | 160.5 | 1022 | 1095
0.36 | 155 | 1016.5 | 1087
0.37 | 124 | 1009.5 | 1080.5
0.38 | 104 | 984.5 | 1057
0.39 | 119.5 | 970 | 1044.5
0.4 | 130 | 959 | 1040.5
0.41 | 106 | 953 | 1026.5
0.42 | 76.5 | 931 | 1013
0.43 | 87.5 | 902.5 | 994.5
0.44 | 103.5 | 882 | 975.5
0.45 | 98 | 867 | 969.5
0.46 | 63.5 | 852 | 952
0.47 | 54 | 820.5 | 919.5
0.48 | 83 | 789.5 | 906.5
0.49 | 71.5 | 771 | 883
0.5 | 47 | 765 | 859