## IDS-VDS Characteristic (mA-mm)
VGS (V) | VDS = 0.100 V | VDS = 0.500 V | VDS = 0.900 V
-0.75 | 0.0008159 | 0.0036626 | 0.012556
-0.74 | 0.000772 | 0.0035325 | 0.012165
-0.73 | 0.0007329 | 0.0033928 | 0.011762
-0.72 | 0.0006995 | 0.0032713 | 0.011424
-0.71 | 0.000668 | 0.0031352 | 0.011079
-0.7 | 0.0006404 | 0.0030261 | 0.010742
-0.69 | 0.0006097 | 0.0029116 | 0.010403
-0.68 | 0.0005783 | 0.0028105 | 0.010106
-0.67 | 0.0005552 | 0.0026938 | 0.009706
-0.66 | 0.0005345 | 0.0025776 | 0.009491
-0.65 | 0.0005023 | 0.0024765 | 0.009163
-0.64 | 0.00047866 | 0.0023878 | 0.008904
-0.63 | 0.00045512 | 0.0023039 | 0.008578
-0.62 | 0.00043463 | 0.0022164 | 0.008336
-0.61 | 0.00041732 | 0.002118 | 0.008039
-0.6 | 0.00039813 | 0.0020525 | 0.007767
-0.59 | 0.00037853 | 0.001977 | 0.007523
-0.58 | 0.00036377 | 0.0018845 | 0.007269
-0.57 | 0.00034573 | 0.0018203 | 0.007036
-0.56 | 0.00032925 | 0.0017656 | 0.006836
-0.55 | 0.00031212 | 0.001684 | 0.006604
-0.54 | 0.00029922 | 0.0016348 | 0.006394
-0.53 | 0.00028539 | 0.0015743 | 0.006179
-0.52 | 0.00027373 | 0.0015089 | 0.005993
-0.51 | 0.00025394 | 0.0014503 | 0.005803
-0.5 | 0.00024297 | 0.0014045 | 0.005644
-0.49 | 0.00023654 | 0.0013393 | 0.005454
-0.48 | 0.00022697 | 0.0013073 | 0.005323
-0.47 | 0.0002167 | 0.0012644 | 0.005171
-0.46 | 0.0002106 | 0.0012289 | 0.005045
-0.45 | 0.00020636 | 0.0012048 | 0.0049582
-0.44 | 0.00020465 | 0.0011818 | 0.0049032
-0.43 | 0.00020615 | 0.0011738 | 0.0048721
-0.42 | 0.00021499 | 0.0011918 | 0.0048882
-0.41 | 0.00022912 | 0.0012238 | 0.005002
-0.4 | 0.00024897 | 0.0012852 | 0.0051677
-0.39 | 0.0002839 | 0.001382 | 0.0055721
-0.38 | 0.00033491 | 0.0015442 | 0.006149
-0.37 | 0.00040866 | 0.0017669 | 0.006931
-0.36 | 0.00051282 | 0.0020928 | 0.008111
-0.35 | 0.000693 | 0.0025562 | 0.009788
-0.34 | 0.000911 | 0.0032322 | 0.012272
-0.33 | 0.0012048 | 0.004162 | 0.015709
-0.32 | 0.0016244 | 0.0054757 | 0.020474
-0.31 | 0.0021906 | 0.007389 | 0.027247
-0.3 | 0.0029911 | 0.009918 | 0.036898
-0.29 | 0.0040847 | 0.013398 | 0.050109
-0.28 | 0.0055916 | 0.018245 | 0.06834
-0.27 | 0.00794 | 0.024846 | 0.09376
-0.26 | 0.010836 | 0.033872 | 0.12803
-0.25 | 0.014766 | 0.046338 | 0.17434
-0.24 | 0.020197 | 0.06397 | 0.23832
-0.23 | 0.027621 | 0.08699 | 0.32599
-0.22 | 0.037706 | 0.11842 | 0.44298
-0.21 | 0.051402 | 0.16053 | 0.6022
-0.2 | 0.07086 | 0.21744 | 0.8176
-0.19 | 0.09632 | 0.29388 | 1.0955
-0.18 | 0.13074 | 0.39808 | 1.4687
-0.17 | 0.17629 | 0.5339 | 1.9554
-0.16 | 0.23774 | 0.7165 | 2.583
-0.15 | 0.31974 | 0.9571 | 3.403
-0.14 | 0.43003 | 1.2754 | 4.4234
-0.13 | 0.5737 | 1.6856 | 5.744
-0.12 | 0.7662 | 2.2188 | 7.345
-0.11 | 1.0166 | 2.9052 | 9.241
-0.1 | 1.341 | 3.7748 | 11.6
-0.09 | 1.7722 | 4.8749 | 14.395
-0.08 | 2.307 | 6.235 | 17.563
-0.07 | 2.9946 | 7.9 | 21.246
-0.06 | 3.8502 | 9.915 | 25.361
-0.05 | 4.913 | 12.342 | 30.031
-0.04 | 6.189 | 15.165 | 35.148
-0.03 | 7.746 | 18.478 | 40.741
-0.02 | 9.604 | 22.253 | 46.723
-0.01 | 11.757 | 26.473 | 53.291
0 | 14.263 | 31.348 | 60.31
0.01 | 17.06 | 36.491 | 67.76
0.02 | 20.225 | 42.19 | 75.44
0.03 | 23.701 | 48.485 | 83.63
0.04 | 27.463 | 55.158 | 92.08
0.05 | 31.505 | 62.11 | 100.88
0.06 | 35.762 | 69.48 | 109.9
0.07 | 40.282 | 77.42 | 119.46
0.08 | 44.888 | 85.47 | 129.07
0.09 | 49.619 | 93.9 | 138.79
0.1 | 54.445 | 102.62 | 148.81
0.11 | 59.19 | 111.64 | 159.15
0.12 | 64.12 | 120.78 | 169.76
0.13 | 68.91 | 130.31 | 180.41
0.14 | 73.58 | 139.99 | 191.01
0.15 | 78.13 | 149.82 | 202.02
0.16 | 82.66 | 159.87 | 212.98
0.17 | 87.05 | 169.9 | 224.07
0.18 | 91.24 | 180.24 | 235.2
0.19 | 95.23 | 190.56 | 246.44
0.2 | 98.93 | 201.02 | 257.72
0.21 | 102.58 | 211.74 | 269.19
0.22 | 106.1 | 222.24 | 280.59
0.23 | 109.41 | 232.88 | 291.85
0.24 | 112.48 | 243.56 | 303.31
0.25 | 115.39 | 254.33 | 314.91
0.26 | 118 | 264.97 | 326.38
0.27 | 120.62 | 275.69 | 337.85
0.28 | 122.96 | 286.37 | 349.08
0.29 | 125.35 | 297.01 | 360.51
0.3 | 127.46 | 307.8 | 371.9
0.31 | 129.57 | 318.32 | 383.16
0.32 | 131.34 | 328.93 | 394.41
0.33 | 133.06 | 339.41 | 405.53
0.34 | 134.69 | 349.82 | 416.64
0.35 | 136.39 | 360.16 | 427.64
0.36 | 137.93 | 370.25 | 438.56
0.37 | 139.1 | 380.51 | 449.4
0.38 | 140.36 | 390.49 | 460.1
0.39 | 141.66 | 400.35 | 470.77
0.4 | 142.73 | 409.92 | 481.15
0.41 | 143.83 | 419.5 | 491.58
0.42 | 144.71 | 428.97 | 501.74
0.43 | 145.67 | 438.13 | 511.93
0.44 | 146.69 | 447.18 | 521.85
0.45 | 147.57 | 455.8 | 531.53
0.46 | 148.25 | 464.58 | 541.32
0.47 | 148.97 | 472.98 | 550.67
0.48 | 149.82 | 481.08 | 559.94
0.49 | 150.58 | 489.06 | 569.09
0.5 | 151.16 | 496.61 | 577.8

## Tranconductance (mS-mm)
VGS (V) | VDS = 0.100 V | VDS = 0.500 V | VDS = 0.900 V
-0.75 | -0.00439 | -0.01301 | -0.0391
-0.74 | -0.00415 | -0.01349 | -0.0397
-0.73 | -0.003625 | -0.01306 | -0.03705
-0.72 | -0.003245 | -0.01288 | -0.03415
-0.71 | -0.002955 | -0.01226 | -0.0341
-0.7 | -0.002915 | -0.01118 | -0.0338
-0.69 | -0.003105 | -0.01078 | -0.0318
-0.68 | -0.002725 | -0.01089 | -0.03485
-0.67 | -0.00219 | -0.011645 | -0.03075
-0.66 | -0.002645 | -0.010865 | -0.02715
-0.65 | -0.002792 | -0.00949 | -0.02935
-0.64 | -0.002359 | -0.00863 | -0.02925
-0.63 | -0.0022015 | -0.00857 | -0.0284
-0.62 | -0.00189 | -0.009295 | -0.02695
-0.61 | -0.001825 | -0.008195 | -0.02845
-0.6 | -0.0019395 | -0.00705 | -0.0258
-0.59 | -0.001718 | -0.0084 | -0.0249
-0.58 | -0.00164 | -0.007835 | -0.02435
-0.57 | -0.001726 | -0.005945 | -0.02165
-0.56 | -0.0016805 | -0.006815 | -0.0216
-0.55 | -0.0015015 | -0.00654 | -0.0221
-0.54 | -0.0013365 | -0.005485 | -0.02125
-0.53 | -0.0012745 | -0.006295 | -0.02005
-0.52 | -0.0015725 | -0.0062 | -0.0188
-0.51 | -0.001538 | -0.00522 | -0.01745
-0.5 | -0.00087 | -0.00555 | -0.01745
-0.49 | -0.0008 | -0.00486 | -0.01605
-0.48 | -0.000992 | -0.003745 | -0.01415
-0.47 | -0.0008185 | -0.00392 | -0.0139
-0.46 | -0.000517 | -0.00298 | -0.01064
-0.45 | -0.0002975 | -0.002355 | -0.00709
-0.44 | -1.05e-05 | -0.00155 | -0.004305
-0.43 | 0.000517 | 0.0005 | -0.00075
-0.42 | 0.0011485 | 0.0025 | 0.006495
-0.41 | 0.001699 | 0.00467 | 0.013975
-0.4 | 0.002739 | 0.00791 | 0.028505
-0.39 | 0.004297 | 0.01295 | 0.049065
-0.38 | 0.006238 | 0.019245 | 0.067945
-0.37 | 0.0088955 | 0.02743 | 0.0981
-0.36 | 0.014217 | 0.039465 | 0.14285
-0.35 | 0.019909 | 0.05697 | 0.20805
-0.34 | 0.02559 | 0.08029 | 0.29605
-0.33 | 0.03567 | 0.112175 | 0.4101
-0.32 | 0.04929 | 0.16135 | 0.5769
-0.31 | 0.068335 | 0.222115 | 0.8212
-0.3 | 0.094705 | 0.30045 | 1.1431
-0.29 | 0.130025 | 0.41635 | 1.5721
-0.28 | 0.192765 | 0.5724 | 2.18255
-0.27 | 0.26222 | 0.78135 | 2.9845
-0.26 | 0.3413 | 1.0746 | 4.029
-0.25 | 0.46805 | 1.5049 | 5.5145
-0.24 | 0.64275 | 2.0326 | 7.5825
-0.23 | 0.87545 | 2.7225 | 10.233
-0.22 | 1.18905 | 3.677 | 13.8105
-0.21 | 1.6577 | 4.951 | 18.731
-0.2 | 2.2459 | 6.6675 | 24.665
-0.19 | 2.994 | 9.032 | 32.555
-0.18 | 3.9985 | 12.001 | 42.995
-0.17 | 5.35 | 15.921 | 55.715
-0.16 | 7.1725 | 21.16 | 72.38
-0.15 | 9.6145 | 27.945 | 92.02
-0.14 | 12.698 | 36.425 | 117.05
-0.13 | 16.8085 | 47.17 | 146.08
-0.12 | 22.145 | 60.98 | 174.85
-0.11 | 28.74 | 77.8 | 212.75
-0.1 | 37.78 | 98.485 | 257.7
-0.09 | 48.3 | 123.01 | 298.15
-0.08 | 61.12 | 151.255 | 342.55
-0.07 | 77.16 | 184 | 389.9
-0.06 | 95.92 | 222.1 | 439.25
-0.05 | 116.94 | 262.5 | 489.35
-0.04 | 141.65 | 306.8 | 535.5
-0.03 | 170.75 | 354.4 | 578.75
-0.02 | 200.55 | 399.75 | 627.5
-0.01 | 232.95 | 454.75 | 679.35
0 | 265.15 | 500.9 | 723.45
0.01 | 298.1 | 542.1 | 756.5
0.02 | 332.05 | 599.7 | 793.5
0.03 | 361.9 | 648.4 | 832
0.04 | 390.2 | 681.25 | 862.5
0.05 | 414.95 | 716.1 | 891
0.06 | 438.85 | 765.5 | 929
0.07 | 456.3 | 799.5 | 958.5
0.08 | 466.85 | 824 | 966.5
0.09 | 477.85 | 857.5 | 987
0.1 | 478.55 | 887 | 1018
0.11 | 483.75 | 908 | 1047.5
0.12 | 486 | 933.5 | 1063
0.13 | 473 | 960.5 | 1062.5
0.14 | 461 | 975.5 | 1080.5
0.15 | 454 | 994 | 1098.5
0.16 | 446 | 1004 | 1102.5
0.17 | 429 | 1018.5 | 1111
0.18 | 409 | 1033 | 1118.5
0.19 | 384.5 | 1039 | 1126
0.2 | 367.5 | 1059 | 1137.5
0.21 | 358.5 | 1061 | 1143.5
0.22 | 341.5 | 1057 | 1133
0.23 | 319 | 1066 | 1136
0.24 | 299 | 1072.5 | 1153
0.25 | 276 | 1070.5 | 1153.5
0.26 | 261.5 | 1068 | 1147
0.27 | 248 | 1070 | 1135
0.28 | 236.5 | 1066 | 1133
0.29 | 225 | 1071.5 | 1141
0.3 | 211 | 1065.5 | 1132.5
0.31 | 194 | 1056.5 | 1125.5
0.32 | 174.5 | 1054.5 | 1118.5
0.33 | 167.5 | 1044.5 | 1111.5
0.34 | 166.5 | 1037.5 | 1105.5
0.35 | 162 | 1021.5 | 1096
0.36 | 135.5 | 1017.5 | 1088
0.37 | 121.5 | 1012 | 1077
0.38 | 128 | 992 | 1068.5
0.39 | 118.5 | 971.5 | 1052.5
0.4 | 108.5 | 957.5 | 1040.5
0.41 | 99 | 952.5 | 1029.5
0.42 | 92 | 931.5 | 1017.5
0.43 | 99 | 910.5 | 1005.5
0.44 | 95 | 883.5 | 980
0.45 | 78 | 870 | 973.5
0.46 | 70 | 859 | 957
0.47 | 78.5 | 825 | 931
0.48 | 80.5 | 804 | 921
0.49 | 67 | 776.5 | 893
0.5 | 58 | 755 | 871