## IDS-VDS Characteristic (mA-mm)
VGS (V) | VDS = 0.100 V | VDS = 0.500 V | VDS = 0.900 V
-0.75 | 0.0007989 | 0.0035846 | 0.012586
-0.74 | 0.0007595 | 0.0034635 | 0.012153
-0.73 | 0.0007213 | 0.003317 | 0.01177
-0.72 | 0.0006895 | 0.0032016 | 0.011385
-0.71 | 0.0006598 | 0.0030864 | 0.011076
-0.7 | 0.000626 | 0.0029536 | 0.010664
-0.69 | 0.0005971 | 0.0028372 | 0.010285
-0.68 | 0.0005702 | 0.0027294 | 0.010033
-0.67 | 0.0005419 | 0.0026558 | 0.009729
-0.66 | 0.0005162 | 0.0025448 | 0.009402
-0.65 | 0.00049088 | 0.0024636 | 0.009101
-0.64 | 0.00047027 | 0.002353 | 0.008838
-0.63 | 0.00044724 | 0.0022781 | 0.008543
-0.62 | 0.00042315 | 0.0021901 | 0.008238
-0.61 | 0.00040875 | 0.0021013 | 0.008
-0.6 | 0.00038979 | 0.0020078 | 0.007678
-0.59 | 0.00036715 | 0.0019263 | 0.007493
-0.58 | 0.00035086 | 0.001859 | 0.007287
-0.57 | 0.00033176 | 0.0017817 | 0.007057
-0.56 | 0.0003145 | 0.0017115 | 0.006778
-0.55 | 0.00030218 | 0.0016572 | 0.006579
-0.54 | 0.00028657 | 0.001594 | 0.006371
-0.53 | 0.00027375 | 0.0015315 | 0.006167
-0.52 | 0.00025988 | 0.0014723 | 0.005922
-0.51 | 0.00024818 | 0.0014251 | 0.005768
-0.5 | 0.00023667 | 0.0013692 | 0.005575
-0.49 | 0.00022527 | 0.0013247 | 0.005399
-0.48 | 0.00021729 | 0.0012717 | 0.005271
-0.47 | 0.00020993 | 0.0012377 | 0.005106
-0.46 | 0.00020336 | 0.0012036 | 0.005008
-0.45 | 0.00019976 | 0.0011832 | 0.0049003
-0.44 | 0.00019736 | 0.0011542 | 0.0048264
-0.43 | 0.00020015 | 0.001162 | 0.0047926
-0.42 | 0.00020836 | 0.0011755 | 0.0048433
-0.41 | 0.00022205 | 0.0012068 | 0.0049733
-0.4 | 0.00024453 | 0.0012665 | 0.0051616
-0.39 | 0.00028071 | 0.0013683 | 0.0055103
-0.38 | 0.00033309 | 0.0015254 | 0.006091
-0.37 | 0.00040783 | 0.0017549 | 0.006883
-0.36 | 0.00051501 | 0.0020813 | 0.008069
-0.35 | 0.0006969 | 0.0025629 | 0.009819
-0.34 | 0.0009146 | 0.0032279 | 0.012266
-0.33 | 0.001216 | 0.0041713 | 0.015726
-0.32 | 0.0016351 | 0.0054694 | 0.020644
-0.31 | 0.0022091 | 0.007471 | 0.02753
-0.3 | 0.0030173 | 0.009998 | 0.037176
-0.29 | 0.004122 | 0.01347 | 0.050418
-0.28 | 0.0056538 | 0.018303 | 0.06888
-0.27 | 0.008003 | 0.025026 | 0.09438
-0.26 | 0.010932 | 0.034121 | 0.12891
-0.25 | 0.014904 | 0.046459 | 0.17609
-0.24 | 0.020385 | 0.06419 | 0.23972
-0.23 | 0.027833 | 0.08767 | 0.32878
-0.22 | 0.037968 | 0.11919 | 0.44999
-0.21 | 0.051793 | 0.16075 | 0.6077
-0.2 | 0.07166 | 0.21933 | 0.8183
-0.19 | 0.09731 | 0.29728 | 1.1058
-0.18 | 0.13181 | 0.40164 | 1.4862
-0.17 | 0.17769 | 0.53969 | 1.9783
-0.16 | 0.24017 | 0.7226 | 2.6175
-0.15 | 0.32223 | 0.9655 | 3.4291
-0.14 | 0.43433 | 1.2814 | 4.491
-0.13 | 0.5793 | 1.6951 | 5.794
-0.12 | 0.7753 | 2.2326 | 7.425
-0.11 | 1.029 | 2.9213 | 9.372
-0.1 | 1.3571 | 3.8061 | 11.728
-0.09 | 1.7916 | 4.9014 | 14.538
-0.08 | 2.335 | 6.275 | 17.727
-0.07 | 3.0267 | 7.964 | 21.458
-0.06 | 3.8938 | 9.983 | 25.651
-0.05 | 4.97 | 12.405 | 30.302
-0.04 | 6.245 | 15.293 | 35.478
-0.03 | 7.836 | 18.643 | 41.149
-0.02 | 9.709 | 22.439 | 47.322
-0.01 | 11.892 | 26.788 | 53.961
0 | 14.448 | 31.644 | 61.13
0.01 | 17.29 | 36.938 | 68.53
0.02 | 20.452 | 42.699 | 76.38
0.03 | 23.984 | 49.011 | 84.7
0.04 | 27.815 | 55.655 | 93.28
0.05 | 31.879 | 62.87 | 102.24
0.06 | 36.224 | 70.31 | 111.33
0.07 | 40.787 | 78.28 | 121.04
0.08 | 45.442 | 86.61 | 130.78
0.09 | 50.237 | 95.13 | 140.74
0.1 | 55.077 | 104.02 | 150.96
0.11 | 59.87 | 113.04 | 161.38
0.12 | 64.8 | 122.58 | 172.05
0.13 | 69.75 | 132.12 | 182.75
0.14 | 74.5 | 141.98 | 193.74
0.15 | 79.3 | 151.88 | 204.7
0.16 | 83.83 | 162 | 215.96
0.17 | 88.16 | 172.35 | 227.15
0.18 | 92.3 | 182.71 | 238.47
0.19 | 96.3 | 193.25 | 249.84
0.2 | 100.2 | 203.77 | 261.19
0.21 | 104.15 | 214.59 | 272.87
0.22 | 107.65 | 225.34 | 284.39
0.23 | 110.84 | 236.05 | 295.93
0.24 | 113.88 | 247.04 | 307.55
0.25 | 116.75 | 257.82 | 319.15
0.26 | 119.67 | 268.7 | 330.67
0.27 | 122.35 | 279.58 | 342.22
0.28 | 124.87 | 290.38 | 353.68
0.29 | 127.14 | 301.18 | 365.06
0.3 | 129.18 | 311.99 | 376.73
0.31 | 131.12 | 322.74 | 388.09
0.32 | 132.92 | 333.45 | 399.33
0.33 | 134.98 | 344 | 410.75
0.34 | 136.65 | 354.44 | 421.71
0.35 | 138.17 | 364.9 | 432.89
0.36 | 139.43 | 375.21 | 443.9
0.37 | 141.06 | 385.5 | 454.81
0.38 | 142.53 | 395.61 | 465.61
0.39 | 143.62 | 405.38 | 476.16
0.4 | 144.67 | 415.21 | 486.71
0.41 | 145.67 | 424.86 | 497.1
0.42 | 146.91 | 434.35 | 507.42
0.43 | 147.93 | 443.56 | 517.45
0.44 | 148.41 | 452.57 | 527.42
0.45 | 149.46 | 461.44 | 537.1
0.46 | 150.33 | 470.17 | 546.86
0.47 | 151.34 | 478.52 | 556.23
0.48 | 151.88 | 486.55 | 565.35
0.49 | 152.38 | 494.54 | 574.3
0.5 | 153.2 | 502.24 | 583

## Tranconductance (mS-mm)
VGS (V) | VDS = 0.100 V | VDS = 0.500 V | VDS = 0.900 V
-0.75 | -0.00394 | -0.01211 | -0.0433
-0.74 | -0.00388 | -0.01338 | -0.0408
-0.73 | -0.0035 | -0.013095 | -0.0384
-0.72 | -0.003075 | -0.01153 | -0.0347
-0.71 | -0.003175 | -0.0124 | -0.03605
-0.7 | -0.003135 | -0.01246 | -0.03955
-0.69 | -0.00279 | -0.01121 | -0.03155
-0.68 | -0.00276 | -0.00907 | -0.0278
-0.67 | -0.0027 | -0.00923 | -0.03155
-0.66 | -0.002551 | -0.00961 | -0.0314
-0.65 | -0.0022965 | -0.00959 | -0.0282
-0.64 | -0.002182 | -0.009275 | -0.0279
-0.63 | -0.002356 | -0.008145 | -0.03
-0.62 | -0.0019245 | -0.00884 | -0.02715
-0.61 | -0.001668 | -0.009115 | -0.028
-0.6 | -0.00208 | -0.00875 | -0.02535
-0.59 | -0.0019465 | -0.00744 | -0.01955
-0.58 | -0.0017695 | -0.00723 | -0.0218
-0.57 | -0.001818 | -0.007375 | -0.02545
-0.56 | -0.001479 | -0.006225 | -0.0239
-0.55 | -0.0013965 | -0.005875 | -0.02035
-0.54 | -0.0014215 | -0.006285 | -0.0206
-0.53 | -0.0013345 | -0.006085 | -0.02245
-0.52 | -0.0012785 | -0.00532 | -0.01995
-0.51 | -0.0011605 | -0.005155 | -0.01735
-0.5 | -0.0011455 | -0.00502 | -0.01845
-0.49 | -0.000969 | -0.004875 | -0.0152
-0.48 | -0.000767 | -0.00435 | -0.01465
-0.47 | -0.0006965 | -0.003405 | -0.01315
-0.46 | -0.0005085 | -0.002725 | -0.010285
-0.45 | -0.0003 | -0.00247 | -0.00908
-0.44 | 1.95e-05 | -0.00106 | -0.005385
-0.43 | 0.00055 | 0.001065 | 0.000845
-0.42 | 0.001095 | 0.00224 | 0.009035
-0.41 | 0.0018085 | 0.00455 | 0.015915
-0.4 | 0.002933 | 0.008075 | 0.02685
-0.39 | 0.004428 | 0.012945 | 0.04647
-0.38 | 0.006356 | 0.01933 | 0.068635
-0.37 | 0.009096 | 0.027795 | 0.0989
-0.36 | 0.0144535 | 0.0404 | 0.1468
-0.35 | 0.0199795 | 0.05733 | 0.20985
-0.34 | 0.025955 | 0.08042 | 0.29535
-0.33 | 0.036025 | 0.112075 | 0.4189
-0.32 | 0.049655 | 0.164985 | 0.5902
-0.31 | 0.06911 | 0.22643 | 0.8266
-0.3 | 0.095645 | 0.29995 | 1.1444
-0.29 | 0.131825 | 0.41525 | 1.5852
-0.28 | 0.19405 | 0.5778 | 2.1981
-0.27 | 0.26391 | 0.7909 | 3.0015
-0.26 | 0.34505 | 1.07165 | 4.0855
-0.25 | 0.47265 | 1.50345 | 5.5405
-0.24 | 0.64645 | 2.06055 | 7.6345
-0.23 | 0.87915 | 2.75 | 10.5135
-0.22 | 1.198 | 3.654 | 13.946
-0.21 | 1.6846 | 5.007 | 18.4155
-0.2 | 2.27585 | 6.8265 | 24.905
-0.19 | 3.0075 | 9.1155 | 33.395
-0.18 | 4.019 | 12.1205 | 43.625
-0.17 | 5.418 | 16.048 | 56.565
-0.16 | 7.227 | 21.2905 | 72.54
-0.15 | 9.708 | 27.94 | 93.675
-0.14 | 12.8535 | 36.48 | 118.245
-0.13 | 17.0485 | 47.56 | 146.7
-0.12 | 22.485 | 61.31 | 178.9
-0.11 | 29.09 | 78.675 | 215.15
-0.1 | 38.13 | 99.005 | 258.3
-0.09 | 48.895 | 123.445 | 299.95
-0.08 | 61.755 | 153.13 | 346
-0.07 | 77.94 | 185.4 | 396.2
-0.06 | 97.165 | 222.05 | 442.2
-0.05 | 117.56 | 265.5 | 491.35
-0.04 | 143.3 | 311.9 | 542.35
-0.03 | 173.2 | 357.3 | 592.2
-0.02 | 202.8 | 407.25 | 640.6
-0.01 | 236.95 | 460.25 | 690.4
0 | 269.9 | 507.5 | 728.45
0.01 | 300.2 | 552.75 | 762.5
0.02 | 334.7 | 603.65 | 808.5
0.03 | 368.15 | 647.8 | 845
0.04 | 394.75 | 692.95 | 877
0.05 | 420.45 | 732.75 | 902.5
0.06 | 445.4 | 770.5 | 940
0.07 | 460.9 | 815 | 972.5
0.08 | 472.5 | 842.5 | 985
0.09 | 481.75 | 870.5 | 1009
0.1 | 481.65 | 895.5 | 1032
0.11 | 486.15 | 928 | 1054.5
0.12 | 494 | 954 | 1068.5
0.13 | 485 | 970 | 1084.5
0.14 | 477.5 | 988 | 1097.5
0.15 | 466.5 | 1001 | 1111
0.16 | 443 | 1023.5 | 1122.5
0.17 | 423.5 | 1035.5 | 1125.5
0.18 | 407 | 1045 | 1134.5
0.19 | 395 | 1053 | 1136
0.2 | 392.5 | 1067 | 1151.5
0.21 | 372.5 | 1078.5 | 1160
0.22 | 334.5 | 1073 | 1153
0.23 | 311.5 | 1085 | 1158
0.24 | 295.5 | 1088.5 | 1161
0.25 | 289.5 | 1083 | 1156
0.26 | 280 | 1088 | 1153.5
0.27 | 260 | 1084 | 1150.5
0.28 | 239.5 | 1080 | 1142
0.29 | 215.5 | 1080.5 | 1152.5
0.3 | 199 | 1078 | 1151.5
0.31 | 187 | 1073 | 1130
0.32 | 193 | 1063 | 1133
0.33 | 186.5 | 1049.5 | 1119
0.34 | 159.5 | 1045 | 1107
0.35 | 139 | 1038.5 | 1109.5
0.36 | 144.5 | 1030 | 1096
0.37 | 155 | 1020 | 1085.5
0.38 | 128 | 994 | 1067.5
0.39 | 107 | 980 | 1055
0.4 | 102.5 | 974 | 1047
0.41 | 112 | 957 | 1035.5
0.42 | 113 | 935 | 1017.5
0.43 | 75 | 911 | 1000
0.44 | 76.5 | 894 | 982.5
0.45 | 96 | 880 | 972
0.46 | 94 | 854 | 956.5
0.47 | 77.5 | 819 | 924.5
0.48 | 52 | 801 | 903.5
0.49 | 66 | 784.5 | 882.5
0.5 | 82 | 770 | 870