## IDS-VDS Characteristic (mA-mm)
VGS (V) | VDS = 0.100 V | VDS = 0.500 V | VDS = 0.900 V
-0.75 | 0.0008455 | 0.0040581 | 0.014491
-0.74 | 0.0007914 | 0.0038858 | 0.013968
-0.73 | 0.0007561 | 0.0037442 | 0.013574
-0.72 | 0.0007154 | 0.0035911 | 0.013144
-0.71 | 0.0006804 | 0.0034669 | 0.012751
-0.7 | 0.0006534 | 0.0032985 | 0.012329
-0.69 | 0.00062 | 0.0031884 | 0.011967
-0.68 | 0.0005883 | 0.003054 | 0.011539
-0.67 | 0.0005652 | 0.002958 | 0.011115
-0.66 | 0.000537 | 0.0028434 | 0.010811
-0.65 | 0.0005104 | 0.0027305 | 0.010503
-0.64 | 0.00048638 | 0.0026317 | 0.010127
-0.63 | 0.00046412 | 0.0025132 | 0.009729
-0.62 | 0.00044045 | 0.0024158 | 0.009452
-0.61 | 0.00042156 | 0.0023011 | 0.009107
-0.6 | 0.00039613 | 0.0022327 | 0.008822
-0.59 | 0.00037696 | 0.0021233 | 0.008543
-0.58 | 0.00035804 | 0.0020377 | 0.00832
-0.57 | 0.0003367 | 0.0019641 | 0.008002
-0.56 | 0.00032402 | 0.0018822 | 0.007725
-0.55 | 0.00030512 | 0.0018004 | 0.007471
-0.54 | 0.00029102 | 0.0017289 | 0.007189
-0.53 | 0.00027686 | 0.0016531 | 0.006952
-0.52 | 0.00026253 | 0.0015925 | 0.006733
-0.51 | 0.00024834 | 0.0015291 | 0.006505
-0.5 | 0.00023817 | 0.0014789 | 0.006301
-0.49 | 0.00022942 | 0.0014198 | 0.006079
-0.48 | 0.00021714 | 0.0013726 | 0.005916
-0.47 | 0.00021018 | 0.0013304 | 0.005715
-0.46 | 0.00020256 | 0.0013005 | 0.005572
-0.45 | 0.00019814 | 0.0012663 | 0.005426
-0.44 | 0.00019547 | 0.0012351 | 0.005347
-0.43 | 0.00019809 | 0.0012204 | 0.005278
-0.42 | 0.00020351 | 0.0012216 | 0.00526
-0.41 | 0.00021592 | 0.0012486 | 0.00534
-0.4 | 0.00023767 | 0.0012941 | 0.005505
-0.39 | 0.00027029 | 0.001376 | 0.005807
-0.38 | 0.00031923 | 0.0015204 | 0.006246
-0.37 | 0.00038935 | 0.001735 | 0.006945
-0.36 | 0.00048876 | 0.0020475 | 0.008019
-0.35 | 0.0006617 | 0.0024674 | 0.00957
-0.34 | 0.0008674 | 0.0030945 | 0.011774
-0.33 | 0.0011534 | 0.0039536 | 0.014946
-0.32 | 0.001552 | 0.0051651 | 0.019395
-0.31 | 0.0020956 | 0.007018 | 0.025707
-0.3 | 0.0028743 | 0.009388 | 0.034604
-0.29 | 0.003934 | 0.012684 | 0.047027
-0.28 | 0.0053982 | 0.017195 | 0.06427
-0.27 | 0.007647 | 0.023528 | 0.08789
-0.26 | 0.010466 | 0.032142 | 0.12003
-0.25 | 0.014295 | 0.043883 | 0.1639
-0.24 | 0.019601 | 0.06112 | 0.22391
-0.23 | 0.026834 | 0.08306 | 0.30631
-0.22 | 0.036689 | 0.1132 | 0.41748
-0.21 | 0.050093 | 0.15341 | 0.56821
-0.2 | 0.0692 | 0.20849 | 0.7692
-0.19 | 0.09408 | 0.28244 | 1.0386
-0.18 | 0.12779 | 0.38265 | 1.4
-0.17 | 0.17272 | 0.51612 | 1.8617
-0.16 | 0.2337 | 0.6942 | 2.4742
-0.15 | 0.31414 | 0.9242 | 3.2545
-0.14 | 0.4236 | 1.2346 | 4.2628
-0.13 | 0.56639 | 1.6317 | 5.5124
-0.12 | 0.7566 | 2.1544 | 7.088
-0.11 | 1.005 | 2.8143 | 9.003
-0.1 | 1.3304 | 3.668 | 11.296
-0.09 | 1.7595 | 4.7516 | 14.043
-0.08 | 2.299 | 6.077 | 17.152
-0.07 | 2.988 | 7.713 | 20.782
-0.06 | 3.8389 | 9.718 | 24.9
-0.05 | 4.9183 | 12.141 | 29.58
-0.04 | 6.168 | 14.926 | 34.696
-0.03 | 7.744 | 18.223 | 40.182
-0.02 | 9.604 | 21.959 | 46.288
-0.01 | 11.772 | 26.291 | 52.803
0 | 14.316 | 31.065 | 59.83
0.01 | 17.144 | 36.303 | 67.27
0.02 | 20.298 | 41.984 | 75.1
0.03 | 23.805 | 48.377 | 83.21
0.04 | 27.582 | 54.898 | 91.82
0.05 | 31.626 | 62.07 | 100.6
0.06 | 35.964 | 69.38 | 109.79
0.07 | 40.507 | 77.34 | 119.31
0.08 | 45.161 | 85.57 | 128.97
0.09 | 49.964 | 94.02 | 138.89
0.1 | 54.772 | 102.9 | 149.01
0.11 | 59.56 | 111.88 | 159.4
0.12 | 64.44 | 121.37 | 169.84
0.13 | 69.3 | 130.9 | 180.62
0.14 | 74.05 | 140.51 | 191.52
0.15 | 78.72 | 150.5 | 202.44
0.16 | 83.28 | 160.63 | 213.65
0.17 | 87.57 | 170.88 | 224.62
0.18 | 91.73 | 181.2 | 236.04
0.19 | 95.74 | 191.7 | 247.32
0.2 | 99.63 | 202.12 | 258.79
0.21 | 103.34 | 212.89 | 270.41
0.22 | 106.9 | 223.58 | 281.76
0.23 | 110.09 | 234.4 | 293.33
0.24 | 113.16 | 245.17 | 304.83
0.25 | 116.11 | 255.98 | 316.44
0.26 | 118.97 | 266.84 | 327.85
0.27 | 121.6 | 277.6 | 339.47
0.28 | 124.02 | 288.38 | 350.87
0.29 | 126.21 | 299.22 | 362.31
0.3 | 128.24 | 309.94 | 373.94
0.31 | 130.54 | 320.7 | 385.14
0.32 | 132.32 | 331.33 | 396.52
0.33 | 134.2 | 341.91 | 407.85
0.34 | 135.73 | 352.3 | 418.97
0.35 | 137.15 | 362.81 | 430.08
0.36 | 138.83 | 373.03 | 441.01
0.37 | 140.27 | 383.3 | 452.08
0.38 | 141.48 | 393.34 | 462.83
0.39 | 142.56 | 403.19 | 473.46
0.4 | 143.9 | 413.03 | 483.86
0.41 | 145 | 422.61 | 494.29
0.42 | 146.05 | 432.11 | 504.71
0.43 | 146.93 | 441.38 | 514.83
0.44 | 147.69 | 450.39 | 524.77
0.45 | 148.85 | 459.27 | 534.45
0.46 | 149.63 | 467.93 | 544.31
0.47 | 150.29 | 476.32 | 553.69
0.48 | 150.93 | 484.46 | 562.95
0.49 | 151.61 | 492.4 | 571.8
0.5 | 152.56 | 500.08 | 580.8

## Tranconductance (mS-mm)
VGS (V) | VDS = 0.100 V | VDS = 0.500 V | VDS = 0.900 V
-0.75 | -0.00541 | -0.01723 | -0.0523
-0.74 | -0.00447 | -0.015695 | -0.04585
-0.73 | -0.0038 | -0.014735 | -0.0412
-0.72 | -0.003785 | -0.013865 | -0.04115
-0.71 | -0.0031 | -0.01463 | -0.04075
-0.7 | -0.00302 | -0.013925 | -0.0392
-0.69 | -0.003255 | -0.012225 | -0.0395
-0.68 | -0.00274 | -0.01152 | -0.0426
-0.67 | -0.002565 | -0.01053 | -0.0364
-0.66 | -0.00274 | -0.011375 | -0.0306
-0.65 | -0.002531 | -0.010585 | -0.0342
-0.64 | -0.002314 | -0.010865 | -0.0387
-0.63 | -0.0022965 | -0.010795 | -0.03375
-0.62 | -0.002128 | -0.010605 | -0.0311
-0.61 | -0.002216 | -0.009155 | -0.0315
-0.6 | -0.00223 | -0.00889 | -0.0282
-0.59 | -0.0019045 | -0.00975 | -0.0251
-0.58 | -0.002013 | -0.00796 | -0.02705
-0.57 | -0.001701 | -0.007775 | -0.02975
-0.56 | -0.001579 | -0.008185 | -0.02655
-0.55 | -0.00165 | -0.007665 | -0.0268
-0.54 | -0.001413 | -0.007365 | -0.02595
-0.53 | -0.0014245 | -0.00682 | -0.0228
-0.52 | -0.001426 | -0.0062 | -0.02235
-0.51 | -0.001218 | -0.00568 | -0.0216
-0.5 | -0.000946 | -0.005465 | -0.0213
-0.49 | -0.0010515 | -0.005315 | -0.01925
-0.48 | -0.000962 | -0.00447 | -0.0182
-0.47 | -0.000729 | -0.003605 | -0.0172
-0.46 | -0.000602 | -0.003205 | -0.01445
-0.45 | -0.0003545 | -0.00327 | -0.01125
-0.44 | -2.5e-06 | -0.002295 | -0.0074
-0.43 | 0.000402 | -0.000675 | -0.00435
-0.42 | 0.0008915 | 0.00141 | 0.0031
-0.41 | 0.001708 | 0.003625 | 0.01225
-0.4 | 0.0027185 | 0.00637 | 0.02335
-0.39 | 0.004078 | 0.011315 | 0.03705
-0.38 | 0.005953 | 0.01795 | 0.0569
-0.37 | 0.0084765 | 0.026355 | 0.08865
-0.36 | 0.0136175 | 0.03662 | 0.13125
-0.35 | 0.018932 | 0.05235 | 0.18775
-0.34 | 0.024585 | 0.07431 | 0.2688
-0.33 | 0.03423 | 0.10353 | 0.38105
-0.32 | 0.04711 | 0.15322 | 0.53805
-0.31 | 0.066115 | 0.211145 | 0.76045
-0.3 | 0.09192 | 0.2833 | 1.066
-0.29 | 0.126195 | 0.39035 | 1.4833
-0.28 | 0.18565 | 0.5422 | 2.04315
-0.27 | 0.25339 | 0.74735 | 2.788
-0.26 | 0.3324 | 1.01775 | 3.8005
-0.25 | 0.45675 | 1.4489 | 5.194
-0.24 | 0.62695 | 1.95885 | 7.1205
-0.23 | 0.8544 | 2.604 | 9.6785
-0.22 | 1.16295 | 3.5175 | 13.095
-0.21 | 1.62555 | 4.7645 | 17.586
-0.2 | 2.19935 | 6.4515 | 23.5195
-0.19 | 2.9295 | 8.708 | 31.54
-0.18 | 3.932 | 11.684 | 41.155
-0.17 | 5.2955 | 15.5775 | 53.71
-0.16 | 7.071 | 20.404 | 69.64
-0.15 | 9.495 | 27.02 | 89.43
-0.14 | 12.6125 | 35.375 | 112.895
-0.13 | 16.65 | 45.99 | 141.26
-0.12 | 21.9305 | 59.13 | 174.53
-0.11 | 28.69 | 75.68 | 210.4
-0.1 | 37.725 | 96.865 | 252
-0.09 | 48.43 | 120.45 | 292.8
-0.08 | 61.425 | 148.07 | 336.95
-0.07 | 76.995 | 182.05 | 387.4
-0.06 | 96.515 | 221.4 | 439.9
-0.05 | 116.455 | 260.4 | 489.8
-0.04 | 141.285 | 304.1 | 530.1
-0.03 | 171.8 | 351.65 | 579.6
-0.02 | 201.4 | 403.4 | 631.05
-0.01 | 235.6 | 455.3 | 677.1
0 | 268.6 | 500.6 | 723.35
0.01 | 299.1 | 545.95 | 763.5
0.02 | 333.05 | 603.7 | 797
0.03 | 364.2 | 645.7 | 836
0.04 | 391.05 | 684.65 | 869.5
0.05 | 419.1 | 724.1 | 898.5
0.06 | 444.05 | 763.5 | 935.5
0.07 | 459.85 | 809.5 | 959
0.08 | 472.85 | 834 | 979
0.09 | 480.55 | 866.5 | 1002
0.1 | 479.8 | 893 | 1025.5
0.11 | 483.4 | 923.5 | 1041.5
0.12 | 487 | 951 | 1061
0.13 | 480.5 | 957 | 1084
0.14 | 471 | 980 | 1091
0.15 | 461.5 | 1006 | 1106.5
0.16 | 442.5 | 1019 | 1109
0.17 | 422.5 | 1028.5 | 1119.5
0.18 | 408.5 | 1041 | 1135
0.19 | 395 | 1046 | 1137.5
0.2 | 380 | 1059.5 | 1154.5
0.21 | 363.5 | 1073 | 1148.5
0.22 | 337.5 | 1075.5 | 1146
0.23 | 313 | 1079.5 | 1153.5
0.24 | 301 | 1079 | 1155.5
0.25 | 290.5 | 1083.5 | 1151
0.26 | 274.5 | 1081 | 1151.5
0.27 | 252.5 | 1077 | 1151
0.28 | 230.5 | 1081 | 1142
0.29 | 211 | 1078 | 1153.5
0.3 | 216.5 | 1074 | 1141.5
0.31 | 204 | 1069.5 | 1129
0.32 | 183 | 1060.5 | 1135.5
0.33 | 170.5 | 1048.5 | 1122.5
0.34 | 147.5 | 1045 | 1111.5
0.35 | 155 | 1036.5 | 1102
0.36 | 156 | 1024.5 | 1100
0.37 | 132.5 | 1015.5 | 1091
0.38 | 114.5 | 994.5 | 1069
0.39 | 121 | 984.5 | 1051.5
0.4 | 122 | 971 | 1041.5
0.41 | 107.5 | 954 | 1042.5
0.42 | 96.5 | 938.5 | 1027
0.43 | 82 | 914 | 1003
0.44 | 96 | 894.5 | 981
0.45 | 97 | 877 | 977
0.46 | 72 | 852.5 | 962
0.47 | 65 | 826.5 | 932
0.48 | 66 | 804 | 905.5
0.49 | 81.5 | 781 | 892.5
0.5 | 95 | 768 | 900