## IDS-VDS Characteristic (mA-mm)
VGS (V) | VDS = 0.100 V | VDS = 0.500 V | VDS = 0.900 V
-0.75 | 0.0008413 | 0.0039914 | 0.014227
-0.74 | 0.0007975 | 0.0038751 | 0.013775
-0.73 | 0.0007661 | 0.0037079 | 0.013309
-0.72 | 0.0007298 | 0.0035916 | 0.012917
-0.71 | 0.0006986 | 0.0034428 | 0.012488
-0.7 | 0.0006635 | 0.0033029 | 0.012087
-0.69 | 0.0006308 | 0.0031667 | 0.011699
-0.68 | 0.0006033 | 0.003045 | 0.011359
-0.67 | 0.0005703 | 0.0029287 | 0.010917
-0.66 | 0.0005473 | 0.0028071 | 0.010583
-0.65 | 0.0005182 | 0.0027242 | 0.01024
-0.64 | 0.0004961 | 0.0026288 | 0.009929
-0.63 | 0.00047006 | 0.0025034 | 0.009605
-0.62 | 0.00044872 | 0.0024024 | 0.0093
-0.61 | 0.0004268 | 0.0023054 | 0.00901
-0.6 | 0.00040401 | 0.0022284 | 0.008731
-0.59 | 0.000384 | 0.0021332 | 0.008439
-0.58 | 0.00037069 | 0.0020519 | 0.008169
-0.57 | 0.00035101 | 0.0019665 | 0.007876
-0.56 | 0.00033379 | 0.0018768 | 0.007619
-0.55 | 0.0003165 | 0.0018086 | 0.007381
-0.54 | 0.0003003 | 0.0017426 | 0.007184
-0.53 | 0.00028502 | 0.0016718 | 0.006901
-0.52 | 0.00027224 | 0.0015982 | 0.006654
-0.51 | 0.00025678 | 0.0015333 | 0.006445
-0.5 | 0.00024476 | 0.0014855 | 0.006239
-0.49 | 0.00023517 | 0.0014304 | 0.006057
-0.48 | 0.0002221 | 0.0013746 | 0.005834
-0.47 | 0.00021473 | 0.0013288 | 0.005698
-0.46 | 0.0002057 | 0.0012918 | 0.005543
-0.45 | 0.00020245 | 0.0012594 | 0.005405
-0.44 | 0.00020367 | 0.0012436 | 0.005369
-0.43 | 0.00020274 | 0.0012266 | 0.005284
-0.42 | 0.00020802 | 0.0012322 | 0.005278
-0.41 | 0.000221 | 0.0012573 | 0.005329
-0.4 | 0.0002422 | 0.0013147 | 0.005489
-0.39 | 0.00027618 | 0.0013993 | 0.005804
-0.38 | 0.00032485 | 0.00155 | 0.0063
-0.37 | 0.00039638 | 0.0017649 | 0.007066
-0.36 | 0.00049885 | 0.0020769 | 0.008184
-0.35 | 0.0006716 | 0.002524 | 0.009767
-0.34 | 0.0008809 | 0.0031595 | 0.012116
-0.33 | 0.0011703 | 0.0040519 | 0.015326
-0.32 | 0.0015703 | 0.005304 | 0.020011
-0.31 | 0.0021245 | 0.007197 | 0.02654
-0.3 | 0.0028983 | 0.00961 | 0.035812
-0.29 | 0.003982 | 0.01299 | 0.048352
-0.28 | 0.0054526 | 0.017647 | 0.06636
-0.27 | 0.007769 | 0.024134 | 0.09057
-0.26 | 0.010595 | 0.032909 | 0.12362
-0.25 | 0.01454 | 0.04508 | 0.1695
-0.24 | 0.01984 | 0.06238 | 0.23149
-0.23 | 0.02718 | 0.08482 | 0.31682
-0.22 | 0.037015 | 0.11539 | 0.43163
-0.21 | 0.050549 | 0.15664 | 0.5876
-0.2 | 0.07015 | 0.21307 | 0.7906
-0.19 | 0.0953 | 0.28933 | 1.0715
-0.18 | 0.12925 | 0.39063 | 1.4378
-0.17 | 0.17478 | 0.52559 | 1.9183
-0.16 | 0.23602 | 0.706 | 2.5442
-0.15 | 0.31797 | 0.9437 | 3.3316
-0.14 | 0.4271 | 1.2587 | 4.3668
-0.13 | 0.5716 | 1.6637 | 5.6538
-0.12 | 0.7642 | 2.1943 | 7.291
-0.11 | 1.0108 | 2.8702 | 9.149
-0.1 | 1.3372 | 3.738 | 11.488
-0.09 | 1.7653 | 4.8311 | 14.24
-0.08 | 2.2994 | 6.174 | 17.444
-0.07 | 2.9926 | 7.82 | 21.069
-0.06 | 3.8428 | 9.827 | 25.142
-0.05 | 4.9225 | 12.271 | 29.763
-0.04 | 6.185 | 15.051 | 34.892
-0.03 | 7.748 | 18.363 | 40.415
-0.02 | 9.592 | 22.069 | 46.376
-0.01 | 11.772 | 26.354 | 52.966
0 | 14.288 | 31.117 | 59.93
0.01 | 17.082 | 36.392 | 67.34
0.02 | 20.247 | 42.005 | 74.93
0.03 | 23.716 | 48.252 | 83.1
0.04 | 27.481 | 54.836 | 91.4
0.05 | 31.474 | 61.76 | 100.24
0.06 | 35.741 | 69.25 | 109.3
0.07 | 40.224 | 77.06 | 118.71
0.08 | 44.859 | 85.25 | 128.29
0.09 | 49.58 | 93.42 | 137.9
0.1 | 54.365 | 102.16 | 148.07
0.11 | 59.12 | 111.14 | 158.19
0.12 | 63.96 | 120.42 | 168.7
0.13 | 68.66 | 129.82 | 179.19
0.14 | 73.34 | 139.32 | 189.83
0.15 | 77.97 | 149.17 | 200.64
0.16 | 82.5 | 159.11 | 211.64
0.17 | 86.83 | 169.14 | 222.66
0.18 | 90.96 | 179.28 | 233.54
0.19 | 94.89 | 189.62 | 244.81
0.2 | 98.56 | 199.99 | 256.06
0.21 | 102.2 | 210.58 | 267.36
0.22 | 105.73 | 221.17 | 278.82
0.23 | 109.01 | 231.55 | 289.96
0.24 | 112.12 | 242.21 | 301.34
0.25 | 114.88 | 252.88 | 312.86
0.26 | 117.45 | 263.55 | 324.15
0.27 | 119.99 | 274.27 | 335.48
0.28 | 122.56 | 284.73 | 346.67
0.29 | 124.9 | 295.45 | 357.99
0.3 | 127.01 | 306.12 | 369.37
0.31 | 128.79 | 316.59 | 380.45
0.32 | 130.57 | 326.96 | 391.52
0.33 | 132.5 | 337.49 | 402.74
0.34 | 134.32 | 347.82 | 413.73
0.35 | 135.73 | 358.03 | 424.75
0.36 | 137.03 | 368.18 | 435.61
0.37 | 138.26 | 378.25 | 446.26
0.38 | 139.95 | 388.18 | 457.01
0.39 | 141.02 | 397.97 | 467.5
0.4 | 141.9 | 407.6 | 477.94
0.41 | 142.92 | 417.08 | 488.24
0.42 | 144.14 | 426.42 | 498.37
0.43 | 145.24 | 435.65 | 508.48
0.44 | 146.07 | 444.57 | 518.33
0.45 | 146.61 | 453.31 | 528.14
0.46 | 147.45 | 461.88 | 537.64
0.47 | 148.62 | 470.22 | 547.04
0.48 | 149.27 | 478.37 | 556.33
0.49 | 149.61 | 486.23 | 565.36
0.5 | 150.28 | 493.76 | 574.1

## Tranconductance (mS-mm)
VGS (V) | VDS = 0.100 V | VDS = 0.500 V | VDS = 0.900 V
-0.75 | -0.00438 | -0.01163 | -0.0452
-0.74 | -0.00376 | -0.014175 | -0.0459
-0.73 | -0.003385 | -0.014175 | -0.0429
-0.72 | -0.003375 | -0.013255 | -0.04105
-0.71 | -0.003315 | -0.014435 | -0.0415
-0.7 | -0.00339 | -0.013805 | -0.03945
-0.69 | -0.00301 | -0.012895 | -0.0364
-0.68 | -0.003025 | -0.0119 | -0.0391
-0.67 | -0.0028 | -0.011895 | -0.0388
-0.66 | -0.002605 | -0.010225 | -0.03385
-0.65 | -0.00256 | -0.008915 | -0.0327
-0.64 | -0.002407 | -0.01104 | -0.03175
-0.63 | -0.002369 | -0.01132 | -0.03145
-0.62 | -0.002163 | -0.0099 | -0.02975
-0.61 | -0.0022355 | -0.0087 | -0.02845
-0.6 | -0.00214 | -0.00861 | -0.02855
-0.59 | -0.001666 | -0.008825 | -0.0281
-0.58 | -0.0016495 | -0.008335 | -0.02815
-0.57 | -0.001845 | -0.008755 | -0.0275
-0.56 | -0.0017255 | -0.007895 | -0.02475
-0.55 | -0.0016745 | -0.00671 | -0.02175
-0.54 | -0.001574 | -0.00684 | -0.024
-0.53 | -0.001403 | -0.00722 | -0.0265
-0.52 | -0.001412 | -0.006925 | -0.0228
-0.51 | -0.001374 | -0.005635 | -0.02075
-0.5 | -0.0010805 | -0.005145 | -0.0194
-0.49 | -0.001133 | -0.005545 | -0.02025
-0.48 | -0.001022 | -0.00508 | -0.01795
-0.47 | -0.00082 | -0.00414 | -0.01455
-0.46 | -0.000614 | -0.00347 | -0.01465
-0.45 | -0.0001015 | -0.00241 | -0.0087
-0.44 | 1.45e-05 | -0.00164 | -0.00605
-0.43 | 0.0002175 | -0.00057 | -0.00455
-0.42 | 0.000913 | 0.001535 | 0.00225
-0.41 | 0.001709 | 0.004125 | 0.01055
-0.4 | 0.002759 | 0.0071 | 0.02375
-0.39 | 0.0041325 | 0.011765 | 0.04055
-0.38 | 0.00601 | 0.01828 | 0.0631
-0.37 | 0.0087 | 0.026345 | 0.0942
-0.36 | 0.013761 | 0.037955 | 0.13505
-0.35 | 0.0191025 | 0.05413 | 0.1966
-0.34 | 0.024935 | 0.076395 | 0.27795
-0.33 | 0.03447 | 0.107225 | 0.39475
-0.32 | 0.04771 | 0.157255 | 0.5607
-0.31 | 0.0664 | 0.2153 | 0.79005
-0.3 | 0.092875 | 0.28965 | 1.0906
-0.29 | 0.127715 | 0.40185 | 1.5274
-0.28 | 0.18935 | 0.5572 | 2.1109
-0.27 | 0.25712 | 0.7631 | 2.863
-0.26 | 0.33855 | 1.0473 | 3.9465
-0.25 | 0.46225 | 1.47355 | 5.3935
-0.24 | 0.632 | 1.987 | 7.366
-0.23 | 0.85875 | 2.6505 | 10.007
-0.22 | 1.16845 | 3.591 | 13.539
-0.21 | 1.65675 | 4.884 | 17.9485
-0.2 | 2.23755 | 6.6345 | 24.195
-0.19 | 2.955 | 8.878 | 32.36
-0.18 | 3.974 | 11.813 | 42.34
-0.17 | 5.3385 | 15.7685 | 55.32
-0.16 | 7.1595 | 20.9055 | 70.665
-0.15 | 9.554 | 27.635 | 91.13
-0.14 | 12.6815 | 36 | 116.11
-0.13 | 16.855 | 46.78 | 146.21
-0.12 | 21.96 | 60.325 | 174.76
-0.11 | 28.65 | 77.185 | 209.85
-0.1 | 37.725 | 98.045 | 254.55
-0.09 | 48.11 | 121.8 | 297.8
-0.08 | 61.365 | 149.445 | 341.45
-0.07 | 77.17 | 182.65 | 384.9
-0.06 | 96.495 | 222.55 | 434.7
-0.05 | 117.11 | 261.2 | 487.5
-0.04 | 141.275 | 304.6 | 532.6
-0.03 | 170.35 | 350.9 | 574.2
-0.02 | 201.2 | 399.55 | 627.55
-0.01 | 234.8 | 452.4 | 677.7
0 | 265.5 | 501.9 | 718.7
0.01 | 297.95 | 544.4 | 750
0.02 | 331.7 | 593 | 788
0.03 | 361.7 | 641.55 | 823.5
0.04 | 387.9 | 675.4 | 857
0.05 | 413 | 720.7 | 895
0.06 | 437.5 | 765 | 923.5
0.07 | 455.9 | 800 | 949.5
0.08 | 467.8 | 818 | 959.5
0.09 | 475.3 | 845.5 | 989
0.1 | 477 | 886 | 1014.5
0.11 | 479.75 | 913 | 1031.5
0.12 | 477 | 934 | 1050
0.13 | 469 | 945 | 1056.5
0.14 | 465.5 | 967.5 | 1072.5
0.15 | 458 | 989.5 | 1090.5
0.16 | 443 | 998.5 | 1101
0.17 | 423 | 1008.5 | 1095
0.18 | 403 | 1024 | 1107.5
0.19 | 380 | 1035.5 | 1126
0.2 | 365.5 | 1048 | 1127.5
0.21 | 358.5 | 1059 | 1138
0.22 | 340.5 | 1048.5 | 1130
0.23 | 319.5 | 1052 | 1126
0.24 | 293.5 | 1066.5 | 1145
0.25 | 266.5 | 1067 | 1140.5
0.26 | 255.5 | 1069.5 | 1131
0.27 | 255.5 | 1059 | 1126
0.28 | 245.5 | 1059 | 1125.5
0.29 | 222.5 | 1069.5 | 1135
0.3 | 194.5 | 1057 | 1123
0.31 | 178 | 1042 | 1107.5
0.32 | 185.5 | 1045 | 1114.5
0.33 | 187.5 | 1043 | 1110.5
0.34 | 161.5 | 1027 | 1100.5
0.35 | 135.5 | 1018 | 1094
0.36 | 126.5 | 1011 | 1075.5
0.37 | 146 | 1000 | 1070
0.38 | 138 | 986 | 1062
0.39 | 97.5 | 971 | 1046.5
0.4 | 95 | 955.5 | 1037
0.41 | 112 | 941 | 1021.5
0.42 | 116 | 928.5 | 1012
0.43 | 96.5 | 907.5 | 998
0.44 | 68.5 | 883 | 983
0.45 | 69 | 865.5 | 965.5
0.46 | 100.5 | 845.5 | 945
0.47 | 91 | 824.5 | 934.5
0.48 | 49.5 | 800.5 | 916
0.49 | 50.5 | 769.5 | 888.5
0.5 | 67 | 753 | 874