## IDS-VDS Characteristic (mA-mm)
VGS (V) | VDS = 0.100 V | VDS = 0.500 V | VDS = 0.900 V
-0.75 | 0.000897 | 0.0043414 | 0.01601
-0.74 | 0.0008504 | 0.0041514 | 0.015575
-0.73 | 0.0008042 | 0.0039852 | 0.015033
-0.72 | 0.000765 | 0.003858 | 0.014507
-0.71 | 0.0007285 | 0.0037057 | 0.014059
-0.7 | 0.000694 | 0.0035416 | 0.013625
-0.69 | 0.0006592 | 0.0034479 | 0.013168
-0.68 | 0.0006373 | 0.0032963 | 0.01267
-0.67 | 0.000602 | 0.0031825 | 0.012267
-0.66 | 0.0005733 | 0.0030423 | 0.011898
-0.65 | 0.000544 | 0.0029085 | 0.011504
-0.64 | 0.0005177 | 0.0028264 | 0.011141
-0.63 | 0.00049573 | 0.0026899 | 0.010694
-0.62 | 0.00047342 | 0.0026106 | 0.010407
-0.61 | 0.0004472 | 0.0024805 | 0.010032
-0.6 | 0.0004275 | 0.0023934 | 0.009723
-0.59 | 0.00040594 | 0.0022923 | 0.009324
-0.58 | 0.00038722 | 0.0021976 | 0.009066
-0.57 | 0.00036597 | 0.0021142 | 0.008811
-0.56 | 0.00034663 | 0.0020217 | 0.008461
-0.55 | 0.00032992 | 0.0019367 | 0.008196
-0.54 | 0.00031321 | 0.0018752 | 0.007864
-0.53 | 0.00029559 | 0.0017994 | 0.007646
-0.52 | 0.00028423 | 0.0017182 | 0.007355
-0.51 | 0.0002688 | 0.0016471 | 0.007103
-0.5 | 0.0002542 | 0.0015913 | 0.006899
-0.49 | 0.00024327 | 0.001541 | 0.006635
-0.48 | 0.00023131 | 0.001481 | 0.006445
-0.47 | 0.0002234 | 0.0014335 | 0.006276
-0.46 | 0.00021549 | 0.0013845 | 0.006086
-0.45 | 0.00020913 | 0.0013471 | 0.005924
-0.44 | 0.00020721 | 0.001309 | 0.005795
-0.43 | 0.00020754 | 0.0012933 | 0.00573
-0.42 | 0.00021339 | 0.0013014 | 0.005716
-0.41 | 0.00022341 | 0.0013126 | 0.005753
-0.4 | 0.00024372 | 0.0013488 | 0.005869
-0.39 | 0.00027376 | 0.0014287 | 0.006103
-0.38 | 0.00031921 | 0.0015634 | 0.006517
-0.37 | 0.00038444 | 0.0017595 | 0.007187
-0.36 | 0.00047962 | 0.0020466 | 0.008169
-0.35 | 0.0006463 | 0.0024541 | 0.009585
-0.34 | 0.0008445 | 0.0030471 | 0.011727
-0.33 | 0.0011158 | 0.0038658 | 0.014738
-0.32 | 0.0014992 | 0.0050189 | 0.019002
-0.31 | 0.0020292 | 0.006762 | 0.02493
-0.3 | 0.0027724 | 0.009059 | 0.033443
-0.29 | 0.0037848 | 0.012218 | 0.045201
-0.28 | 0.0051903 | 0.016574 | 0.06137
-0.27 | 0.007386 | 0.022533 | 0.08414
-0.26 | 0.010085 | 0.03075 | 0.11508
-0.25 | 0.013795 | 0.042133 | 0.15824
-0.24 | 0.018825 | 0.0578 | 0.21602
-0.23 | 0.025801 | 0.07888 | 0.29489
-0.22 | 0.035298 | 0.10785 | 0.40249
-0.21 | 0.048283 | 0.1465 | 0.54603
-0.2 | 0.06691 | 0.19954 | 0.7429
-0.19 | 0.09109 | 0.27072 | 1.0003
-0.18 | 0.12383 | 0.36752 | 1.3496
-0.17 | 0.16741 | 0.49769 | 1.8024
-0.16 | 0.22666 | 0.6693 | 2.3959
-0.15 | 0.30582 | 0.8983 | 3.1541
-0.14 | 0.41201 | 1.1912 | 4.1341
-0.13 | 0.55118 | 1.5831 | 5.362
-0.12 | 0.7361 | 2.0919 | 6.914
-0.11 | 0.9795 | 2.7353 | 8.777
-0.1 | 1.2999 | 3.5743 | 11.015
-0.09 | 1.7223 | 4.6277 | 13.708
-0.08 | 2.2426 | 5.957 | 16.789
-0.07 | 2.9267 | 7.547 | 20.374
-0.06 | 3.7626 | 9.519 | 24.371
-0.05 | 4.8302 | 11.851 | 28.914
-0.04 | 6.049 | 14.625 | 33.86
-0.03 | 7.593 | 17.849 | 39.378
-0.02 | 9.428 | 21.525 | 45.306
-0.01 | 11.572 | 25.747 | 51.672
0 | 14.069 | 30.466 | 58.7
0.01 | 16.862 | 35.602 | 65.94
0.02 | 19.975 | 41.26 | 73.42
0.03 | 23.424 | 47.44 | 81.53
0.04 | 27.185 | 53.896 | 89.9
0.05 | 31.168 | 60.86 | 98.6
0.06 | 35.41 | 68.09 | 107.57
0.07 | 39.928 | 75.96 | 116.83
0.08 | 44.506 | 83.98 | 126.31
0.09 | 49.209 | 92.28 | 136.07
0.1 | 53.928 | 100.88 | 146.01
0.11 | 58.69 | 109.78 | 156.21
0.12 | 63.43 | 118.99 | 166.53
0.13 | 68.15 | 128.41 | 177.11
0.14 | 72.9 | 137.87 | 187.74
0.15 | 77.45 | 147.49 | 198.39
0.16 | 81.94 | 157.55 | 209.26
0.17 | 86.17 | 167.57 | 220.33
0.18 | 90.24 | 177.61 | 231.38
0.19 | 94.14 | 188.02 | 242.41
0.2 | 97.96 | 198.19 | 253.67
0.21 | 101.58 | 208.82 | 264.87
0.22 | 105.02 | 219.27 | 276.21
0.23 | 108.17 | 229.79 | 287.58
0.24 | 111.22 | 240.41 | 298.85
0.25 | 113.94 | 250.99 | 310.36
0.26 | 116.67 | 261.67 | 321.52
0.27 | 119.29 | 272.31 | 332.88
0.28 | 121.77 | 282.85 | 344.18
0.29 | 124 | 293.35 | 355.45
0.3 | 125.89 | 304.08 | 366.72
0.31 | 127.81 | 314.58 | 377.95
0.32 | 129.83 | 325.03 | 389.06
0.33 | 131.78 | 335.53 | 400.29
0.34 | 133.29 | 345.65 | 411.19
0.35 | 134.58 | 355.97 | 422.1
0.36 | 136.01 | 366.1 | 432.94
0.37 | 137.51 | 376.24 | 443.8
0.38 | 139.02 | 386.19 | 454.5
0.39 | 139.92 | 395.89 | 465.12
0.4 | 140.88 | 405.51 | 475.41
0.41 | 142.1 | 414.96 | 485.76
0.42 | 143.15 | 424.39 | 496.08
0.43 | 144.18 | 433.49 | 506.17
0.44 | 144.75 | 442.48 | 516.01
0.45 | 145.58 | 451.25 | 525.77
0.46 | 146.59 | 459.86 | 535.46
0.47 | 147.59 | 468.24 | 544.86
0.48 | 148.04 | 476.32 | 554.17
0.49 | 148.6 | 484.21 | 563.14
0.5 | 149.49 | 491.86 | 572

## Tranconductance (mS-mm)
VGS (V) | VDS = 0.100 V | VDS = 0.500 V | VDS = 0.900 V
-0.75 | -0.00466 | -0.019 | -0.0435
-0.74 | -0.00464 | -0.01781 | -0.04885
-0.73 | -0.00427 | -0.01467 | -0.0534
-0.72 | -0.003785 | -0.013975 | -0.0487
-0.71 | -0.00355 | -0.01582 | -0.0441
-0.7 | -0.003465 | -0.01289 | -0.04455
-0.69 | -0.002835 | -0.012265 | -0.04775
-0.68 | -0.00286 | -0.01327 | -0.04505
-0.67 | -0.0032 | -0.0127 | -0.0386
-0.66 | -0.0029 | -0.0137 | -0.03815
-0.65 | -0.00278 | -0.010795 | -0.03785
-0.64 | -0.0024135 | -0.01093 | -0.0405
-0.63 | -0.002214 | -0.01079 | -0.0367
-0.62 | -0.0024265 | -0.01047 | -0.0331
-0.61 | -0.002296 | -0.01086 | -0.0342
-0.6 | -0.002063 | -0.00941 | -0.0354
-0.59 | -0.002014 | -0.00979 | -0.03285
-0.58 | -0.0019985 | -0.008905 | -0.02565
-0.57 | -0.0020295 | -0.008795 | -0.03025
-0.56 | -0.0018025 | -0.008875 | -0.03075
-0.55 | -0.001671 | -0.007325 | -0.02985
-0.54 | -0.0017165 | -0.006865 | -0.0275
-0.53 | -0.001449 | -0.00785 | -0.02545
-0.52 | -0.0013395 | -0.007615 | -0.02715
-0.51 | -0.0015015 | -0.006345 | -0.0228
-0.5 | -0.0012765 | -0.005305 | -0.0234
-0.49 | -0.0011445 | -0.005515 | -0.0227
-0.48 | -0.0009935 | -0.005375 | -0.01795
-0.47 | -0.000791 | -0.004825 | -0.01795
-0.46 | -0.0007135 | -0.00432 | -0.0176
-0.45 | -0.000414 | -0.003775 | -0.01455
-0.44 | -7.95e-05 | -0.00269 | -0.0097
-0.43 | 0.000309 | -0.00038 | -0.00395
-0.42 | 0.0007935 | 0.000965 | 0.00115
-0.41 | 0.0015165 | 0.00237 | 0.00765
-0.4 | 0.0025175 | 0.005805 | 0.0175
-0.39 | 0.0037745 | 0.01073 | 0.0324
-0.38 | 0.005534 | 0.01654 | 0.0542
-0.37 | 0.0080205 | 0.02416 | 0.0826
-0.36 | 0.013093 | 0.03473 | 0.1199
-0.35 | 0.018244 | 0.050025 | 0.1779
-0.34 | 0.023475 | 0.070585 | 0.25765
-0.33 | 0.032735 | 0.09859 | 0.36375
-0.32 | 0.04567 | 0.14481 | 0.5096
-0.31 | 0.06366 | 0.202005 | 0.72205
-0.3 | 0.08778 | 0.2728 | 1.01355
-0.29 | 0.120895 | 0.37575 | 1.39635
-0.28 | 0.18006 | 0.51575 | 1.94695
-0.27 | 0.244735 | 0.7088 | 2.6855
-0.26 | 0.32045 | 0.98 | 3.705
-0.25 | 0.437 | 1.3525 | 5.047
-0.24 | 0.6003 | 1.83735 | 6.8325
-0.23 | 0.82365 | 2.5025 | 9.3235
-0.22 | 1.1241 | 3.381 | 12.557
-0.21 | 1.5806 | 4.5845 | 17.0205
-0.2 | 2.14035 | 6.211 | 22.7135
-0.19 | 2.846 | 8.399 | 30.335
-0.18 | 3.816 | 11.3485 | 40.105
-0.17 | 5.1415 | 15.089 | 52.315
-0.16 | 6.9205 | 20.0305 | 67.585
-0.15 | 9.2675 | 26.095 | 86.91
-0.14 | 12.268 | 34.24 | 110.395
-0.13 | 16.2045 | 45.035 | 138.995
-0.12 | 21.416 | 57.61 | 170.75
-0.11 | 28.19 | 74.12 | 205.05
-0.1 | 37.14 | 94.62 | 246.55
-0.09 | 47.135 | 119.135 | 288.7
-0.08 | 60.22 | 145.965 | 333.3
-0.07 | 76 | 178.1 | 379.1
-0.06 | 95.175 | 215.2 | 427
-0.05 | 114.32 | 255.3 | 474.45
-0.04 | 138.14 | 299.9 | 523.2
-0.03 | 168.95 | 345 | 572.3
-0.02 | 198.95 | 394.9 | 614.7
-0.01 | 232.05 | 447.05 | 669.7
0 | 264.5 | 492.75 | 713.4
0.01 | 295.3 | 539.7 | 736
0.02 | 328.1 | 591.9 | 779.5
0.03 | 360.5 | 631.8 | 824
0.04 | 387.2 | 671 | 853.5
0.05 | 411.25 | 709.7 | 883.5
0.06 | 438 | 755 | 911.5
0.07 | 454.8 | 794.5 | 937
0.08 | 464.05 | 816 | 962
0.09 | 471.1 | 845 | 985
0.1 | 474.05 | 875 | 1007
0.11 | 475.1 | 905.5 | 1026
0.12 | 473 | 931.5 | 1045
0.13 | 473.5 | 944 | 1060.5
0.14 | 465 | 954 | 1064
0.15 | 452 | 984 | 1076
0.16 | 436 | 1004 | 1097
0.17 | 415 | 1003 | 1106
0.18 | 398.5 | 1022.5 | 1104
0.19 | 386 | 1029 | 1114.5
0.2 | 372 | 1040 | 1123
0.21 | 353 | 1054 | 1127
0.22 | 329.5 | 1048.5 | 1135.5
0.23 | 310 | 1057 | 1132
0.24 | 288.5 | 1060 | 1139
0.25 | 272.5 | 1063 | 1133.5
0.26 | 267.5 | 1066 | 1126
0.27 | 255 | 1059 | 1133
0.28 | 235.5 | 1052 | 1128.5
0.29 | 206 | 1061.5 | 1127
0.3 | 190.5 | 1061.5 | 1125
0.31 | 197 | 1047.5 | 1117
0.32 | 198.5 | 1047.5 | 1117
0.33 | 173 | 1031 | 1106.5
0.34 | 140 | 1022 | 1090.5
0.35 | 136 | 1022.5 | 1087.5
0.36 | 146.5 | 1013.5 | 1085
0.37 | 150.5 | 1004.5 | 1078
0.38 | 120.5 | 982.5 | 1066
0.39 | 93 | 966 | 1045.5
0.4 | 109 | 953.5 | 1032
0.41 | 113.5 | 944 | 1033.5
0.42 | 104 | 926.5 | 1020.5
0.43 | 80 | 904.5 | 996.5
0.44 | 70 | 888 | 980
0.45 | 92 | 869 | 972.5
0.46 | 100.5 | 849.5 | 954.5
0.47 | 72.5 | 823 | 935.5
0.48 | 50.5 | 798.5 | 914
0.49 | 72.5 | 777 | 891.5
0.5 | 89 | 765 | 886