## IDS-VDS Characteristic (mA-mm)
VGS (V) | VDS = 0.100 V | VDS = 0.500 V | VDS = 0.900 V
-0.75 | 0.0008128 | 0.0038766 | 0.013959
-0.74 | 0.0007756 | 0.0037436 | 0.013611
-0.73 | 0.0007399 | 0.0035914 | 0.013117
-0.72 | 0.0007061 | 0.0034594 | 0.012685
-0.71 | 0.0006682 | 0.003327 | 0.012265
-0.7 | 0.0006395 | 0.0032102 | 0.011836
-0.69 | 0.0006096 | 0.0030803 | 0.011545
-0.68 | 0.0005802 | 0.0029693 | 0.011103
-0.67 | 0.0005541 | 0.0028383 | 0.010745
-0.66 | 0.000528 | 0.0027192 | 0.010389
-0.65 | 0.0005039 | 0.002609 | 0.010072
-0.64 | 0.0004757 | 0.0025173 | 0.00973
-0.63 | 0.00045301 | 0.0024245 | 0.009476
-0.62 | 0.00043187 | 0.0023296 | 0.00914
-0.61 | 0.00040813 | 0.0022325 | 0.008871
-0.6 | 0.00039212 | 0.002136 | 0.008577
-0.59 | 0.00037089 | 0.0020823 | 0.00827
-0.58 | 0.00035172 | 0.0019879 | 0.008019
-0.57 | 0.00033241 | 0.0019167 | 0.007719
-0.56 | 0.00031995 | 0.0018245 | 0.007461
-0.55 | 0.00030202 | 0.0017436 | 0.007246
-0.54 | 0.00028918 | 0.0016891 | 0.006987
-0.53 | 0.00027433 | 0.0016202 | 0.006785
-0.52 | 0.0002594 | 0.0015607 | 0.00649
-0.51 | 0.00024665 | 0.0015054 | 0.006321
-0.5 | 0.00023488 | 0.001433 | 0.006089
-0.49 | 0.00022511 | 0.0013829 | 0.005921
-0.48 | 0.00021508 | 0.0013401 | 0.005705
-0.47 | 0.00020676 | 0.0012921 | 0.005572
-0.46 | 0.00020049 | 0.0012532 | 0.005429
-0.45 | 0.00019472 | 0.0012328 | 0.00527
-0.44 | 0.00019079 | 0.0011904 | 0.005171
-0.43 | 0.00019249 | 0.0011839 | 0.005127
-0.42 | 0.00019921 | 0.0011817 | 0.005094
-0.41 | 0.00021005 | 0.0012078 | 0.005167
-0.4 | 0.00023038 | 0.0012609 | 0.005318
-0.39 | 0.00026101 | 0.0013393 | 0.005557
-0.38 | 0.00030576 | 0.0014678 | 0.006013
-0.37 | 0.00037304 | 0.0016628 | 0.006673
-0.36 | 0.00046685 | 0.0019479 | 0.007643
-0.35 | 0.0006146 | 0.0023518 | 0.009084
-0.34 | 0.0008072 | 0.0029383 | 0.011239
-0.33 | 0.0010695 | 0.0037705 | 0.014165
-0.32 | 0.0014421 | 0.0049088 | 0.018361
-0.31 | 0.0019535 | 0.006626 | 0.024277
-0.3 | 0.0026794 | 0.008843 | 0.032595
-0.29 | 0.0036555 | 0.011986 | 0.043967
-0.28 | 0.0050262 | 0.016265 | 0.06036
-0.27 | 0.007227 | 0.022206 | 0.08278
-0.26 | 0.009862 | 0.030147 | 0.11292
-0.25 | 0.013439 | 0.041254 | 0.1546
-0.24 | 0.018398 | 0.056473 | 0.21141
-0.23 | 0.025226 | 0.07844 | 0.2883
-0.22 | 0.034521 | 0.10649 | 0.3943
-0.21 | 0.047062 | 0.14456 | 0.5355
-0.2 | 0.06511 | 0.19645 | 0.7265
-0.19 | 0.08847 | 0.26577 | 0.9797
-0.18 | 0.12076 | 0.35875 | 1.3198
-0.17 | 0.16358 | 0.48546 | 1.7571
-0.16 | 0.22123 | 0.6536 | 2.3418
-0.15 | 0.29739 | 0.8779 | 3.0809
-0.14 | 0.40097 | 1.1705 | 4.0347
-0.13 | 0.53704 | 1.5504 | 5.241
-0.12 | 0.7179 | 2.0448 | 6.754
-0.11 | 0.9526 | 2.674 | 8.543
-0.1 | 1.2675 | 3.4986 | 10.801
-0.09 | 1.6748 | 4.5456 | 13.43
-0.08 | 2.1895 | 5.831 | 16.499
-0.07 | 2.8533 | 7.396 | 20.047
-0.06 | 3.6653 | 9.344 | 23.993
-0.05 | 4.7159 | 11.668 | 28.578
-0.04 | 5.929 | 14.406 | 33.59
-0.03 | 7.46 | 17.632 | 39.081
-0.02 | 9.258 | 21.261 | 45.059
-0.01 | 11.406 | 25.477 | 51.497
0 | 13.875 | 30.188 | 58.42
0.01 | 16.639 | 35.374 | 65.84
0.02 | 19.755 | 40.966 | 73.41
0.03 | 23.193 | 47.194 | 81.62
0.04 | 26.942 | 53.713 | 90.08
0.05 | 30.969 | 60.73 | 98.84
0.06 | 35.248 | 68.15 | 107.97
0.07 | 39.756 | 75.94 | 117.45
0.08 | 44.379 | 84.14 | 127.09
0.09 | 49.156 | 92.4 | 136.83
0.1 | 53.985 | 101.2 | 146.93
0.11 | 58.72 | 110.27 | 157.23
0.12 | 63.67 | 119.6 | 167.8
0.13 | 68.54 | 129.06 | 178.47
0.14 | 73.32 | 138.71 | 189.09
0.15 | 77.94 | 148.51 | 200.05
0.16 | 82.46 | 158.63 | 211.22
0.17 | 86.77 | 168.81 | 222.3
0.18 | 91.02 | 179.06 | 233.56
0.19 | 95.15 | 189.47 | 244.67
0.2 | 99.01 | 199.99 | 256.19
0.21 | 102.7 | 210.65 | 267.68
0.22 | 106.06 | 221.39 | 279.08
0.23 | 109.29 | 231.89 | 290.49
0.24 | 112.58 | 242.69 | 302.03
0.25 | 115.51 | 253.58 | 313.56
0.26 | 118.32 | 264.34 | 325.05
0.27 | 120.96 | 275.15 | 336.53
0.28 | 123.38 | 285.77 | 347.86
0.29 | 125.57 | 296.56 | 359.25
0.3 | 127.73 | 307.32 | 370.74
0.31 | 129.8 | 318.06 | 382.06
0.32 | 131.77 | 328.54 | 393.43
0.33 | 133.68 | 339.11 | 404.55
0.34 | 135.13 | 349.63 | 415.75
0.35 | 136.65 | 359.96 | 426.75
0.36 | 138.28 | 370.26 | 437.76
0.37 | 139.6 | 380.36 | 448.69
0.38 | 141.12 | 390.42 | 459.38
0.39 | 142.02 | 400.32 | 470.03
0.4 | 143.18 | 410.04 | 480.51
0.41 | 144.47 | 419.67 | 490.86
0.42 | 145.46 | 429.11 | 501.11
0.43 | 146.35 | 438.38 | 511.28
0.44 | 147.19 | 447.44 | 521.23
0.45 | 148.13 | 456.25 | 531
0.46 | 149.01 | 464.9 | 540.9
0.47 | 149.82 | 473.37 | 550.15
0.48 | 150.42 | 481.48 | 559.47
0.49 | 151.18 | 489.44 | 568.54
0.5 | 151.94 | 497.12 | 577

## Tranconductance (mS-mm)
VGS (V) | VDS = 0.100 V | VDS = 0.500 V | VDS = 0.900 V
-0.75 | -0.00372 | -0.0133 | -0.0348
-0.74 | -0.003645 | -0.01426 | -0.0421
-0.73 | -0.003475 | -0.01421 | -0.0463
-0.72 | -0.003585 | -0.01322 | -0.0426
-0.71 | -0.00333 | -0.01246 | -0.04245
-0.7 | -0.00293 | -0.012335 | -0.036
-0.69 | -0.002965 | -0.012045 | -0.03665
-0.68 | -0.002775 | -0.0121 | -0.04
-0.67 | -0.00261 | -0.012505 | -0.0357
-0.66 | -0.00251 | -0.011465 | -0.03365
-0.65 | -0.002615 | -0.010095 | -0.03295
-0.64 | -0.0025445 | -0.009225 | -0.0298
-0.63 | -0.0021915 | -0.009385 | -0.0295
-0.62 | -0.002244 | -0.0096 | -0.03025
-0.61 | -0.0019875 | -0.00968 | -0.02815
-0.6 | -0.001862 | -0.00751 | -0.03005
-0.59 | -0.00202 | -0.007405 | -0.0279
-0.58 | -0.001924 | -0.00828 | -0.02755
-0.57 | -0.0015885 | -0.00817 | -0.0279
-0.56 | -0.0015195 | -0.008655 | -0.02365
-0.55 | -0.0015385 | -0.00677 | -0.0237
-0.54 | -0.0013845 | -0.00617 | -0.02305
-0.53 | -0.001489 | -0.00642 | -0.02485
-0.52 | -0.001384 | -0.00574 | -0.0232
-0.51 | -0.001226 | -0.006385 | -0.02005
-0.5 | -0.001077 | -0.006125 | -0.02
-0.49 | -0.00099 | -0.004645 | -0.0192
-0.48 | -0.0009175 | -0.00454 | -0.01745
-0.47 | -0.0007295 | -0.004345 | -0.0138
-0.46 | -0.000602 | -0.002965 | -0.0151
-0.45 | -0.000485 | -0.00314 | -0.0129
-0.44 | -0.0001115 | -0.002445 | -0.00715
-0.43 | 0.000421 | -0.000435 | -0.00385
-0.42 | 0.000878 | 0.001195 | 0.002
-0.41 | 0.0015585 | 0.00396 | 0.0112
-0.4 | 0.002548 | 0.006575 | 0.0195
-0.39 | 0.003769 | 0.010345 | 0.03475
-0.38 | 0.0056015 | 0.016175 | 0.0558
-0.37 | 0.0080545 | 0.024005 | 0.0815
-0.36 | 0.012078 | 0.03445 | 0.12055
-0.35 | 0.0170175 | 0.04952 | 0.1798
-0.34 | 0.022745 | 0.070935 | 0.25405
-0.33 | 0.031745 | 0.098525 | 0.3561
-0.32 | 0.0442 | 0.142775 | 0.5056
-0.31 | 0.061865 | 0.19671 | 0.7117
-0.3 | 0.0851 | 0.268 | 0.9845
-0.29 | 0.11734 | 0.3711 | 1.38825
-0.28 | 0.178575 | 0.511 | 1.94065
-0.27 | 0.24179 | 0.6941 | 2.628
-0.26 | 0.3106 | 0.9524 | 3.591
-0.25 | 0.4268 | 1.3163 | 4.9245
-0.24 | 0.58935 | 1.8593 | 6.685
-0.23 | 0.80615 | 2.50085 | 9.1445
-0.22 | 1.0918 | 3.306 | 12.36
-0.21 | 1.52945 | 4.498 | 16.61
-0.2 | 2.0704 | 6.0605 | 22.21
-0.19 | 2.7825 | 8.115 | 29.665
-0.18 | 3.7555 | 10.9845 | 38.87
-0.17 | 5.0235 | 14.7425 | 51.1
-0.16 | 6.6905 | 19.622 | 66.19
-0.15 | 8.987 | 25.845 | 84.645
-0.14 | 11.9825 | 33.625 | 108.005
-0.13 | 15.8465 | 43.715 | 135.965
-0.12 | 20.778 | 56.18 | 165.1
-0.11 | 27.48 | 72.69 | 202.35
-0.1 | 36.11 | 93.58 | 244.35
-0.09 | 46.1 | 116.62 | 284.9
-0.08 | 58.925 | 142.52 | 330.85
-0.07 | 73.79 | 175.65 | 374.7
-0.06 | 93.13 | 213.6 | 426.55
-0.05 | 113.185 | 253.1 | 479.85
-0.04 | 137.205 | 298.2 | 525.15
-0.03 | 166.45 | 342.75 | 573.45
-0.02 | 197.3 | 392.25 | 620.8
-0.01 | 230.85 | 446.35 | 668.05
0 | 261.65 | 494.85 | 717.15
0.01 | 294 | 538.9 | 749.5
0.02 | 327.7 | 591 | 789
0.03 | 359.35 | 637.35 | 833.5
0.04 | 388.8 | 676.8 | 861
0.05 | 415.3 | 721.85 | 894.5
0.06 | 439.35 | 760.5 | 930.5
0.07 | 456.55 | 799.5 | 956
0.08 | 470 | 823 | 969
0.09 | 480.3 | 853 | 992
0.1 | 478.2 | 893.5 | 1020
0.11 | 484.25 | 920 | 1043.5
0.12 | 491 | 939.5 | 1062
0.13 | 482.5 | 955.5 | 1064.5
0.14 | 470 | 972.5 | 1079
0.15 | 457 | 996 | 1106.5
0.16 | 441.5 | 1015 | 1112.5
0.17 | 428 | 1021.5 | 1117
0.18 | 419 | 1033 | 1118.5
0.19 | 399.5 | 1046.5 | 1131.5
0.2 | 377.5 | 1059 | 1150.5
0.21 | 352.5 | 1070 | 1144.5
0.22 | 329.5 | 1062 | 1140.5
0.23 | 326 | 1065 | 1147.5
0.24 | 311 | 1084.5 | 1153.5
0.25 | 287 | 1082.5 | 1151
0.26 | 272.5 | 1078.5 | 1148.5
0.27 | 253 | 1071.5 | 1140.5
0.28 | 230.5 | 1070.5 | 1136
0.29 | 217.5 | 1077.5 | 1144
0.3 | 211.5 | 1075 | 1140.5
0.31 | 202 | 1061 | 1134.5
0.32 | 194 | 1052.5 | 1124.5
0.33 | 168 | 1054.5 | 1116
0.34 | 148.5 | 1042.5 | 1110
0.35 | 157.5 | 1031.5 | 1100.5
0.36 | 147.5 | 1020 | 1097
0.37 | 142 | 1008 | 1081
0.38 | 121 | 998 | 1067
0.39 | 103 | 981 | 1056.5
0.4 | 122.5 | 967.5 | 1041.5
0.41 | 114 | 953.5 | 1030
0.42 | 94 | 935.5 | 1021
0.43 | 86.5 | 916.5 | 1006
0.44 | 89 | 893.5 | 986
0.45 | 91 | 873 | 983.5
0.46 | 84.5 | 856 | 957.5
0.47 | 70.5 | 829 | 928.5
0.48 | 68 | 803.5 | 919.5
0.49 | 76 | 782 | 876.5
0.5 | 76 | 768 | 846