## IDS-VDS Characteristic (mA-mm)
VGS (V) | VDS = 0.100 V | VDS = 0.500 V | VDS = 0.900 V
-0.75 | 0.0008229 | 0.003877 | 0.013755
-0.74 | 0.0007811 | 0.0037188 | 0.013319
-0.73 | 0.0007471 | 0.0036035 | 0.012966
-0.72 | 0.0007135 | 0.003456 | 0.012581
-0.71 | 0.0006777 | 0.0033293 | 0.01219
-0.7 | 0.0006441 | 0.0031949 | 0.011822
-0.69 | 0.0006199 | 0.0030762 | 0.011418
-0.68 | 0.0005836 | 0.0029619 | 0.011021
-0.67 | 0.0005581 | 0.0028307 | 0.010663
-0.66 | 0.0005275 | 0.0027277 | 0.010373
-0.65 | 0.0005029 | 0.0026216 | 0.010007
-0.64 | 0.00047999 | 0.0025072 | 0.009645
-0.63 | 0.00045551 | 0.0024154 | 0.009317
-0.62 | 0.00043567 | 0.0023066 | 0.009047
-0.61 | 0.00041252 | 0.0022203 | 0.008749
-0.6 | 0.00039297 | 0.0021378 | 0.008467
-0.59 | 0.0003721 | 0.0020535 | 0.008151
-0.58 | 0.00035477 | 0.0019791 | 0.007867
-0.57 | 0.00033758 | 0.0018862 | 0.007653
-0.56 | 0.00032184 | 0.0018161 | 0.007368
-0.55 | 0.00030465 | 0.0017434 | 0.0071
-0.54 | 0.00028756 | 0.0016773 | 0.006884
-0.53 | 0.0002753 | 0.0016177 | 0.006638
-0.52 | 0.00025995 | 0.0015492 | 0.006407
-0.51 | 0.00024758 | 0.001486 | 0.006232
-0.5 | 0.00023548 | 0.0014334 | 0.006076
-0.49 | 0.00022472 | 0.0013901 | 0.005846
-0.48 | 0.00021494 | 0.0013392 | 0.005719
-0.47 | 0.00020894 | 0.0012967 | 0.005544
-0.46 | 0.00020147 | 0.0012651 | 0.005374
-0.45 | 0.00019745 | 0.0012299 | 0.005289
-0.44 | 0.00019642 | 0.0012093 | 0.00516
-0.43 | 0.00019671 | 0.0012049 | 0.005125
-0.42 | 0.00020471 | 0.001205 | 0.005153
-0.41 | 0.00021744 | 0.0012346 | 0.005197
-0.4 | 0.0002377 | 0.0012869 | 0.005381
-0.39 | 0.0002713 | 0.0013752 | 0.005695
-0.38 | 0.00031949 | 0.0015232 | 0.00615
-0.37 | 0.00038992 | 0.0017341 | 0.006889
-0.36 | 0.00048993 | 0.0020419 | 0.007965
-0.35 | 0.0006612 | 0.0024818 | 0.009526
-0.34 | 0.0008659 | 0.0031167 | 0.011816
-0.33 | 0.0011525 | 0.0039782 | 0.015071
-0.32 | 0.0015475 | 0.0052217 | 0.019578
-0.31 | 0.0021018 | 0.007056 | 0.026021
-0.3 | 0.0028706 | 0.00952 | 0.035036
-0.29 | 0.003934 | 0.012829 | 0.047533
-0.28 | 0.0053797 | 0.017442 | 0.06492
-0.27 | 0.007679 | 0.023929 | 0.08887
-0.26 | 0.01047 | 0.032598 | 0.12191
-0.25 | 0.014344 | 0.044495 | 0.16543
-0.24 | 0.019585 | 0.0617 | 0.22722
-0.23 | 0.026867 | 0.08423 | 0.31062
-0.22 | 0.036666 | 0.1143 | 0.42513
-0.21 | 0.049898 | 0.15486 | 0.5755
-0.2 | 0.06938 | 0.21109 | 0.778
-0.19 | 0.09424 | 0.28541 | 1.0487
-0.18 | 0.12832 | 0.38713 | 1.4126
-0.17 | 0.17306 | 0.52113 | 1.8865
-0.16 | 0.23417 | 0.7013 | 2.4879
-0.15 | 0.31473 | 0.9324 | 3.2894
-0.14 | 0.42411 | 1.2498 | 4.2906
-0.13 | 0.56902 | 1.6533 | 5.566
-0.12 | 0.7568 | 2.1813 | 7.15
-0.11 | 1.0074 | 2.8571 | 9.049
-0.1 | 1.3292 | 3.7012 | 11.347
-0.09 | 1.7583 | 4.805 | 14.071
-0.08 | 2.2999 | 6.148 | 17.294
-0.07 | 2.98 | 7.828 | 20.879
-0.06 | 3.8492 | 9.773 | 24.962
-0.05 | 4.9087 | 12.223 | 29.6
-0.04 | 6.174 | 15.043 | 34.708
-0.03 | 7.736 | 18.296 | 40.199
-0.02 | 9.592 | 22.085 | 46.272
-0.01 | 11.753 | 26.285 | 52.638
0 | 14.268 | 31.104 | 59.68
0.01 | 17.114 | 36.293 | 67.06
0.02 | 20.229 | 42.041 | 74.72
0.03 | 23.751 | 48.119 | 82.84
0.04 | 27.499 | 54.849 | 91.36
0.05 | 31.509 | 61.67 | 99.96
0.06 | 35.749 | 69.18 | 109.05
0.07 | 40.255 | 77.06 | 118.51
0.08 | 44.897 | 85.05 | 128.06
0.09 | 49.65 | 93.55 | 138.01
0.1 | 54.441 | 102.14 | 147.83
0.11 | 59.2 | 111.12 | 158.15
0.12 | 64.08 | 120.5 | 168.64
0.13 | 68.82 | 129.89 | 179.22
0.14 | 73.47 | 139.36 | 189.8
0.15 | 78.03 | 149.24 | 200.7
0.16 | 82.56 | 159.27 | 211.66
0.17 | 86.97 | 169.3 | 222.72
0.18 | 91.18 | 179.66 | 233.85
0.19 | 95.05 | 189.82 | 244.86
0.2 | 98.79 | 200.24 | 256.18
0.21 | 102.31 | 210.94 | 267.69
0.22 | 105.77 | 221.47 | 279.08
0.23 | 109.13 | 232.14 | 290.46
0.24 | 112.24 | 242.59 | 301.68
0.25 | 115.22 | 253.55 | 313.36
0.26 | 117.71 | 264.14 | 324.63
0.27 | 120.13 | 274.85 | 336.02
0.28 | 122.68 | 285.41 | 347.32
0.29 | 124.99 | 296.06 | 358.64
0.3 | 127.33 | 306.76 | 369.99
0.31 | 129.21 | 317.36 | 381.2
0.32 | 130.9 | 327.93 | 392.45
0.33 | 132.52 | 338.18 | 403.45
0.34 | 134.42 | 348.65 | 414.69
0.35 | 136.07 | 358.96 | 425.64
0.36 | 137.35 | 369.12 | 436.45
0.37 | 138.47 | 379.37 | 447.48
0.38 | 139.71 | 389.17 | 457.92
0.39 | 141.51 | 399.04 | 468.61
0.4 | 142.4 | 408.69 | 479.04
0.41 | 143.14 | 418.26 | 489.42
0.42 | 144.16 | 427.65 | 499.69
0.43 | 145.3 | 436.83 | 509.78
0.44 | 146.43 | 445.78 | 519.68
0.45 | 147.01 | 454.63 | 529.48
0.46 | 147.61 | 463.28 | 539.16
0.47 | 148.4 | 471.56 | 548.48
0.48 | 149.61 | 479.68 | 557.82
0.49 | 150.05 | 487.63 | 566.92
0.5 | 150.45 | 495.34 | 575.4

## Tranconductance (mS-mm)
VGS (V) | VDS = 0.100 V | VDS = 0.500 V | VDS = 0.900 V
-0.75 | -0.00418 | -0.01582 | -0.0436
-0.74 | -0.00379 | -0.013675 | -0.03945
-0.73 | -0.00338 | -0.01314 | -0.0369
-0.72 | -0.00347 | -0.01371 | -0.0388
-0.71 | -0.00347 | -0.013055 | -0.03795
-0.7 | -0.00289 | -0.012655 | -0.0386
-0.69 | -0.003025 | -0.01165 | -0.04005
-0.68 | -0.00309 | -0.012275 | -0.03775
-0.67 | -0.002805 | -0.01171 | -0.0324
-0.66 | -0.00276 | -0.010455 | -0.0328
-0.65 | -0.0023755 | -0.011025 | -0.0364
-0.64 | -0.0023695 | -0.01031 | -0.0345
-0.63 | -0.002216 | -0.01003 | -0.0299
-0.62 | -0.0021495 | -0.009755 | -0.0284
-0.61 | -0.002135 | -0.00844 | -0.029
-0.6 | -0.002021 | -0.00834 | -0.0299
-0.59 | -0.00191 | -0.007935 | -0.03
-0.58 | -0.001726 | -0.008365 | -0.0249
-0.57 | -0.0016465 | -0.00815 | -0.02495
-0.56 | -0.0016465 | -0.00714 | -0.02765
-0.55 | -0.001714 | -0.00694 | -0.0242
-0.54 | -0.0014675 | -0.006285 | -0.0231
-0.53 | -0.0013805 | -0.006405 | -0.02385
-0.52 | -0.001386 | -0.006585 | -0.0203
-0.51 | -0.0012235 | -0.00579 | -0.01655
-0.5 | -0.001143 | -0.004795 | -0.0193
-0.49 | -0.001027 | -0.00471 | -0.01785
-0.48 | -0.000789 | -0.00467 | -0.0151
-0.47 | -0.0006735 | -0.003705 | -0.01725
-0.46 | -0.0005745 | -0.00334 | -0.01275
-0.45 | -0.0002525 | -0.00279 | -0.0107
-0.44 | -3.7e-05 | -0.00125 | -0.0082
-0.43 | 0.0004145 | -0.000215 | -0.00035
-0.42 | 0.0010365 | 0.001485 | 0.0036
-0.41 | 0.0016495 | 0.004095 | 0.0114
-0.4 | 0.002693 | 0.00703 | 0.0249
-0.39 | 0.0040895 | 0.011815 | 0.03845
-0.38 | 0.005931 | 0.017945 | 0.0597
-0.37 | 0.008522 | 0.025935 | 0.09075
-0.36 | 0.013564 | 0.037385 | 0.13185
-0.35 | 0.0187985 | 0.05374 | 0.19255
-0.34 | 0.024565 | 0.07482 | 0.27725
-0.33 | 0.03408 | 0.10525 | 0.3881
-0.32 | 0.047465 | 0.15389 | 0.5475
-0.31 | 0.066155 | 0.214915 | 0.7729
-0.3 | 0.09161 | 0.28865 | 1.0756
-0.29 | 0.125455 | 0.3961 | 1.4942
-0.28 | 0.18725 | 0.555 | 2.06685
-0.27 | 0.254515 | 0.7578 | 2.8495
-0.26 | 0.33325 | 1.0283 | 3.828
-0.25 | 0.45575 | 1.4551 | 5.2655
-0.24 | 0.62615 | 1.98675 | 7.2595
-0.23 | 0.85405 | 2.63 | 9.8955
-0.22 | 1.15155 | 3.5315 | 13.244
-0.21 | 1.6357 | 4.8395 | 17.6435
-0.2 | 2.2171 | 6.5275 | 23.66
-0.19 | 2.947 | 8.802 | 31.73
-0.18 | 3.941 | 11.786 | 41.89
-0.17 | 5.2925 | 15.7085 | 53.765
-0.16 | 7.0835 | 20.5635 | 70.145
-0.15 | 9.497 | 27.425 | 90.135
-0.14 | 12.7145 | 36.045 | 113.83
-0.13 | 16.6345 | 46.575 | 142.97
-0.12 | 21.919 | 60.19 | 174.15
-0.11 | 28.62 | 75.995 | 209.85
-0.1 | 37.545 | 97.395 | 251.1
-0.09 | 48.535 | 122.34 | 297.35
-0.08 | 61.085 | 151.15 | 340.4
-0.07 | 77.465 | 181.25 | 383.4
-0.06 | 96.435 | 219.75 | 436.05
-0.05 | 116.24 | 263.5 | 487.3
-0.04 | 141.365 | 303.65 | 529.95
-0.03 | 170.9 | 352.1 | 578.2
-0.02 | 200.85 | 399.45 | 621.95
-0.01 | 233.8 | 450.95 | 670.4
0 | 268.05 | 500.4 | 721.1
0.01 | 298.05 | 546.85 | 752
0.02 | 331.85 | 591.3 | 789
0.03 | 363.5 | 640.4 | 832
0.04 | 387.9 | 677.55 | 856
0.05 | 412.5 | 716.55 | 884.5
0.06 | 437.3 | 769.5 | 927.5
0.07 | 457.4 | 793.5 | 950.5
0.08 | 469.75 | 824.5 | 975
0.09 | 477.2 | 854.5 | 988.5
0.1 | 477.5 | 878.5 | 1007
0.11 | 481.95 | 918 | 1040.5
0.12 | 481 | 938.5 | 1053.5
0.13 | 469.5 | 943 | 1058
0.14 | 460.5 | 967.5 | 1074
0.15 | 454.5 | 995.5 | 1093
0.16 | 447 | 1003 | 1101
0.17 | 431 | 1019.5 | 1109.5
0.18 | 404 | 1026 | 1107
0.19 | 380.5 | 1029 | 1116.5
0.2 | 363 | 1056 | 1141.5
0.21 | 349 | 1061.5 | 1145
0.22 | 341 | 1060 | 1138.5
0.23 | 323.5 | 1056 | 1130
0.24 | 304.5 | 1070.5 | 1145
0.25 | 273.5 | 1077.5 | 1147.5
0.26 | 245.5 | 1065 | 1133
0.27 | 248.5 | 1063.5 | 1134.5
0.28 | 243 | 1060.5 | 1131
0.29 | 232.5 | 1067.5 | 1133.5
0.3 | 211 | 1065 | 1128
0.31 | 178.5 | 1058.5 | 1123
0.32 | 165.5 | 1041 | 1112.5
0.33 | 176 | 1036 | 1112
0.34 | 177.5 | 1039 | 1109.5
0.35 | 146.5 | 1023.5 | 1088
0.36 | 120 | 1020.5 | 1092
0.37 | 118 | 1002.5 | 1073.5
0.38 | 152 | 983.5 | 1056.5
0.39 | 134.5 | 976 | 1056
0.4 | 81.5 | 961 | 1040.5
0.41 | 88 | 948 | 1032.5
0.42 | 108 | 928.5 | 1018
0.43 | 113.5 | 906.5 | 999.5
0.44 | 85.5 | 890 | 985
0.45 | 59 | 875 | 974
0.46 | 69.5 | 846.5 | 950
0.47 | 100 | 820 | 933
0.48 | 82.5 | 803.5 | 922
0.49 | 42 | 783 | 879
0.5 | 40 | 771 | 848