## IDS-VDS Characteristic (mA-mm)
VGS (V) | VDS = 0.100 V | VDS = 0.500 V | VDS = 0.900 V
-0.75 | 0.0007702 | 0.0032678 | 0.010876
-0.74 | 0.0007377 | 0.003128 | 0.01055
-0.73 | 0.0007046 | 0.0030316 | 0.01026
-0.72 | 0.0006746 | 0.0029205 | 0.009966
-0.71 | 0.0006432 | 0.0028134 | 0.009683
-0.7 | 0.0006115 | 0.0027168 | 0.009339
-0.69 | 0.0005817 | 0.00262 | 0.009025
-0.68 | 0.0005585 | 0.0025198 | 0.008814
-0.67 | 0.0005326 | 0.0024216 | 0.008553
-0.66 | 0.000509 | 0.0023476 | 0.008311
-0.65 | 0.00048771 | 0.0022615 | 0.008006
-0.64 | 0.00046374 | 0.0021769 | 0.007738
-0.63 | 0.00044125 | 0.0020916 | 0.007519
-0.62 | 0.00042012 | 0.0020036 | 0.007298
-0.61 | 0.00040146 | 0.0019437 | 0.007072
-0.6 | 0.00038055 | 0.0018767 | 0.006826
-0.59 | 0.00036245 | 0.0017992 | 0.006644
-0.58 | 0.00034626 | 0.001734 | 0.006426
-0.57 | 0.00033068 | 0.0016647 | 0.006203
-0.56 | 0.00031511 | 0.0016162 | 0.006038
-0.55 | 0.00030046 | 0.001548 | 0.00582
-0.54 | 0.00028688 | 0.0014874 | 0.005648
-0.53 | 0.00027318 | 0.0014407 | 0.005467
-0.52 | 0.00026027 | 0.0013891 | 0.005317
-0.51 | 0.00024855 | 0.0013254 | 0.005165
-0.5 | 0.00023908 | 0.0012926 | 0.0050152
-0.49 | 0.00023023 | 0.0012468 | 0.0048981
-0.48 | 0.00022006 | 0.001212 | 0.0047757
-0.47 | 0.00021387 | 0.0011735 | 0.0046411
-0.46 | 0.00020915 | 0.0011551 | 0.0045511
-0.45 | 0.00020443 | 0.0011409 | 0.004479
-0.44 | 0.00020694 | 0.0011341 | 0.0044391
-0.43 | 0.00021127 | 0.0011389 | 0.0044484
-0.42 | 0.00022101 | 0.0011622 | 0.0045621
-0.41 | 0.00023936 | 0.0012133 | 0.0047429
-0.4 | 0.00026567 | 0.0012987 | 0.005055
-0.39 | 0.00030794 | 0.0014263 | 0.0055197
-0.38 | 0.00036841 | 0.0016234 | 0.006267
-0.37 | 0.00045507 | 0.0019025 | 0.007255
-0.36 | 0.0005881 | 0.0022967 | 0.008742
-0.35 | 0.0007621 | 0.0028607 | 0.01081
-0.34 | 0.0010079 | 0.0036608 | 0.013802
-0.33 | 0.0013439 | 0.004759 | 0.017997
-0.32 | 0.0018037 | 0.006425 | 0.02383
-0.31 | 0.0024479 | 0.008549 | 0.031902
-0.3 | 0.003343 | 0.011462 | 0.043294
-0.29 | 0.0045883 | 0.015643 | 0.0592
-0.28 | 0.006516 | 0.021236 | 0.08048
-0.27 | 0.008908 | 0.029028 | 0.11051
-0.26 | 0.01214 | 0.039399 | 0.15061
-0.25 | 0.016543 | 0.05391 | 0.20593
-0.24 | 0.022546 | 0.07429 | 0.28014
-0.23 | 0.030874 | 0.10063 | 0.38001
-0.22 | 0.042052 | 0.13657 | 0.51593
-0.21 | 0.056959 | 0.18476 | 0.6987
-0.2 | 0.07928 | 0.25036 | 0.9378
-0.19 | 0.10699 | 0.33785 | 1.2561
-0.18 | 0.14488 | 0.45288 | 1.6848
-0.17 | 0.19446 | 0.6123 | 2.2262
-0.16 | 0.26263 | 0.8137 | 2.9369
-0.15 | 0.35214 | 1.083 | 3.831
-0.14 | 0.47144 | 1.4378 | 4.9887
-0.13 | 0.6296 | 1.8957 | 6.408
-0.12 | 0.8367 | 2.4874 | 8.164
-0.11 | 1.1088 | 3.2246 | 10.239
-0.1 | 1.4585 | 4.1777 | 12.825
-0.09 | 1.9193 | 5.388 | 15.719
-0.08 | 2.4961 | 6.848 | 19.097
-0.07 | 3.2172 | 8.64 | 22.975
-0.06 | 4.1405 | 10.781 | 27.286
-0.05 | 5.2509 | 13.371 | 32.223
-0.04 | 6.599 | 16.39 | 37.513
-0.03 | 8.24 | 19.893 | 43.336
-0.02 | 10.159 | 23.764 | 49.583
-0.01 | 12.392 | 28.29 | 56.35
0 | 15.002 | 33.318 | 63.6
0.01 | 17.908 | 38.706 | 71.08
0.02 | 21.103 | 44.583 | 79.08
0.03 | 24.734 | 51.002 | 87.45
0.04 | 28.521 | 57.64 | 96.06
0.05 | 32.67 | 64.85 | 105.03
0.06 | 37.01 | 72.55 | 114.17
0.07 | 41.559 | 80.51 | 123.88
0.08 | 46.216 | 88.9 | 133.72
0.09 | 51.03 | 97.27 | 143.68
0.1 | 55.875 | 106.29 | 153.92
0.11 | 60.67 | 115.33 | 164.17
0.12 | 65.58 | 124.82 | 174.97
0.13 | 70.41 | 134.45 | 185.73
0.14 | 75.25 | 144.11 | 196.59
0.15 | 79.93 | 154.02 | 207.45
0.16 | 84.44 | 164.25 | 218.61
0.17 | 88.68 | 174.44 | 229.79
0.18 | 92.8 | 184.64 | 241.11
0.19 | 96.83 | 195.23 | 252.35
0.2 | 100.86 | 205.79 | 263.67
0.21 | 104.59 | 216.42 | 275.32
0.22 | 107.93 | 227.23 | 286.8
0.23 | 111.08 | 237.71 | 298.26
0.24 | 114.03 | 248.6 | 309.86
0.25 | 117.11 | 259.42 | 321.24
0.26 | 119.92 | 270.2 | 332.8
0.27 | 122.6 | 280.96 | 344.24
0.28 | 124.98 | 291.64 | 355.72
0.29 | 127.17 | 302.37 | 367.03
0.3 | 129.21 | 313.18 | 378.49
0.31 | 131.28 | 323.8 | 389.83
0.32 | 133.32 | 334.32 | 401.07
0.33 | 135.08 | 344.89 | 412.31
0.34 | 136.71 | 355.32 | 423.19
0.35 | 138.08 | 365.65 | 434.27
0.36 | 139.76 | 375.9 | 445.28
0.37 | 141.26 | 386 | 456.13
0.38 | 142.28 | 396.05 | 466.94
0.39 | 143.46 | 405.83 | 477.27
0.4 | 144.43 | 415.53 | 487.82
0.41 | 145.79 | 425.13 | 498.12
0.42 | 146.83 | 434.51 | 508.39
0.43 | 147.58 | 443.69 | 518.39
0.44 | 148.45 | 452.64 | 528.23
0.45 | 149.33 | 461.52 | 537.92
0.46 | 150.37 | 470.05 | 547.62
0.47 | 150.9 | 478.38 | 556.84
0.48 | 151.66 | 486.44 | 565.94
0.49 | 152.24 | 494.28 | 574.8
0.5 | 153.21 | 501.93 | 583.4

## Tranconductance (mS-mm)
VGS (V) | VDS = 0.100 V | VDS = 0.500 V | VDS = 0.900 V
-0.75 | -0.00325 | -0.01398 | -0.0326
-0.74 | -0.00328 | -0.01181 | -0.0308
-0.73 | -0.003155 | -0.010375 | -0.0292
-0.72 | -0.00307 | -0.01091 | -0.02885
-0.71 | -0.003155 | -0.010185 | -0.03135
-0.7 | -0.003075 | -0.00967 | -0.0329
-0.69 | -0.00265 | -0.00985 | -0.02625
-0.68 | -0.002455 | -0.00992 | -0.0236
-0.67 | -0.002475 | -0.00861 | -0.02515
-0.66 | -0.0022445 | -0.008005 | -0.02735
-0.65 | -0.002263 | -0.008535 | -0.02865
-0.64 | -0.002323 | -0.008495 | -0.02435
-0.63 | -0.002181 | -0.008665 | -0.022
-0.62 | -0.0019895 | -0.007395 | -0.02235
-0.61 | -0.0019785 | -0.006345 | -0.0236
-0.6 | -0.0019505 | -0.007225 | -0.0214
-0.59 | -0.0017145 | -0.007135 | -0.02
-0.58 | -0.0015885 | -0.006725 | -0.02205
-0.57 | -0.0015575 | -0.00589 | -0.0194
-0.56 | -0.001511 | -0.005835 | -0.01915
-0.55 | -0.0014115 | -0.00644 | -0.0195
-0.54 | -0.001364 | -0.005365 | -0.01765
-0.53 | -0.0013305 | -0.004915 | -0.01655
-0.52 | -0.0012315 | -0.005765 | -0.0151
-0.51 | -0.0010595 | -0.004825 | -0.01509
-0.5 | -0.000916 | -0.00393 | -0.013345
-0.49 | -0.000951 | -0.00403 | -0.011975
-0.48 | -0.000818 | -0.003665 | -0.01285
-0.47 | -0.0005455 | -0.002845 | -0.01123
-0.46 | -0.000472 | -0.00163 | -0.008105
-0.45 | -0.0001105 | -0.00105 | -0.0056
-0.44 | 0.000342 | -0.0001 | -0.00153
-0.43 | 0.0007035 | 0.001405 | 0.00615
-0.42 | 0.0014045 | 0.00372 | 0.014725
-0.41 | 0.002233 | 0.006825 | 0.024645
-0.4 | 0.003429 | 0.01065 | 0.03884
-0.39 | 0.005137 | 0.016235 | 0.0606
-0.38 | 0.0073565 | 0.02381 | 0.086765
-0.37 | 0.0109845 | 0.033665 | 0.12375
-0.36 | 0.0153515 | 0.04791 | 0.17775
-0.35 | 0.02099 | 0.068205 | 0.253
-0.34 | 0.02909 | 0.094915 | 0.35935
-0.33 | 0.03979 | 0.13821 | 0.5014
-0.32 | 0.0552 | 0.1895 | 0.69525
-0.31 | 0.076965 | 0.25185 | 0.9732
-0.3 | 0.10702 | 0.3547 | 1.3649
-0.29 | 0.15865 | 0.4887 | 1.8593
-0.28 | 0.215985 | 0.66925 | 2.5655
-0.27 | 0.2812 | 0.90815 | 3.5065
-0.26 | 0.38175 | 1.2441 | 4.771
-0.25 | 0.5203 | 1.74455 | 6.4765
-0.24 | 0.71655 | 2.336 | 8.704
-0.23 | 0.9753 | 3.114 | 11.7895
-0.22 | 1.30425 | 4.2065 | 15.9345
-0.21 | 1.8614 | 5.6895 | 21.0935
-0.2 | 2.50155 | 7.6545 | 27.87
-0.19 | 3.28 | 10.126 | 37.35
-0.18 | 4.3735 | 13.7225 | 48.505
-0.17 | 5.8875 | 18.041 | 62.605
-0.16 | 7.884 | 23.535 | 80.24
-0.15 | 10.4405 | 31.205 | 102.59
-0.14 | 13.873 | 40.635 | 128.85
-0.13 | 18.263 | 52.48 | 158.765
-0.12 | 23.96 | 66.445 | 191.55
-0.11 | 31.09 | 84.515 | 233.05
-0.1 | 40.525 | 108.17 | 274
-0.09 | 51.88 | 133.515 | 313.6
-0.08 | 64.895 | 162.6 | 362.8
-0.07 | 82.22 | 196.65 | 409.45
-0.06 | 101.685 | 236.55 | 462.4
-0.05 | 122.925 | 280.45 | 511.35
-0.04 | 149.455 | 326.1 | 555.65
-0.03 | 178 | 368.7 | 603.5
-0.02 | 207.6 | 419.85 | 650.7
-0.01 | 242.15 | 477.7 | 700.85
0 | 275.8 | 520.8 | 736.5
0.01 | 305.05 | 563.25 | 774
0.02 | 341.3 | 614.8 | 818.5
0.03 | 370.9 | 652.85 | 849
0.04 | 396.8 | 692.4 | 879
0.05 | 424.45 | 745.5 | 905.5
0.06 | 444.45 | 783 | 942.5
0.07 | 460.3 | 817.5 | 977.5
0.08 | 473.55 | 838 | 990
0.09 | 482.95 | 869.5 | 1010
0.1 | 482 | 903 | 1024.5
0.11 | 485.25 | 926.5 | 1052.5
0.12 | 487 | 956 | 1078
0.13 | 483.5 | 964.5 | 1081
0.14 | 476 | 978.5 | 1086
0.15 | 459.5 | 1007 | 1101
0.16 | 437.5 | 1021 | 1117
0.17 | 418 | 1019.5 | 1125
0.18 | 407.5 | 1039.5 | 1128
0.19 | 403 | 1057.5 | 1128
0.2 | 388 | 1059.5 | 1148.5
0.21 | 353.5 | 1072 | 1156.5
0.22 | 324.5 | 1064.5 | 1147
0.23 | 305 | 1068.5 | 1153
0.24 | 301.5 | 1085.5 | 1149
0.25 | 294.5 | 1080 | 1147
0.26 | 274.5 | 1077 | 1150
0.27 | 253 | 1072 | 1146
0.28 | 228.5 | 1070.5 | 1139.5
0.29 | 211.5 | 1077 | 1138.5
0.3 | 205.5 | 1071.5 | 1140
0.31 | 205.5 | 1057 | 1129
0.32 | 190 | 1054.5 | 1124
0.33 | 169.5 | 1050 | 1106
0.34 | 150 | 1038 | 1098
0.35 | 152.5 | 1029 | 1104.5
0.36 | 159 | 1017.5 | 1093
0.37 | 126 | 1007.5 | 1083
0.38 | 110 | 991.5 | 1057
0.39 | 107.5 | 974 | 1044
0.4 | 116.5 | 965 | 1042.5
0.41 | 120 | 949 | 1028.5
0.42 | 89.5 | 928 | 1013.5
0.43 | 81 | 906.5 | 992
0.44 | 87.5 | 891.5 | 976.5
0.45 | 96 | 870.5 | 969.5
0.46 | 78.5 | 843 | 946
0.47 | 64.5 | 819.5 | 916
0.48 | 67 | 795 | 898
0.49 | 77.5 | 774.5 | 873
0.5 | 97 | 765 | 860